## Sheet1
No | Type | MAT | TS | CT | TM | Shape | Size | Zeta Potential | DE_tumor
1 | Inorganic | Gold | Active | Cervix | Xenograft Heterotopic | Rod | NA | -18 | 1.971937133
2 | Inorganic | Gold | Passive | Colon | Allograft Heterotopic | Rod | NA | 0 | 1.278030303
3 | Inorganic | Gold | Active | Brain | Xenograft Heterotopic | Spherical | 1.6232493 | -5 | 2.821588295
4 | Inorganic | Gold | Passive | Brain | Xenograft Heterotopic | Spherical | 1.5831988 | -5 | 3.186238491
5 | Inorganic | Gold | Active | Breast | Xenograft Heterotopic | Other | 1.8350561 | -9.3 | 0.733884298
6 | Inorganic | Gold | Active | Skin | Xenograft Orthotopic | Spherical | 1.6946052 | -0.64 | 24.93100559
7 | Inorganic | Gold | Active | Skin | Xenograft Orthotopic | Spherical | 1.7781513 | -11 | 23.53137528
8 | Inorganic | Gold | Active | Skin | Xenograft Orthotopic | Spherical | 2.0017337 | -9 | 20.88493965
9 | Inorganic | Gold | Passive | Skin | Xenograft Orthotopic | Spherical | 1.665581 | -6.7 | 18.57177319
10 | Inorganic | Gold | Passive | Skin | Xenograft Orthotopic | Spherical | 1.807535 | -15 | 14.14878998
11 | Inorganic | Gold | Passive | Skin | Xenograft Orthotopic | Spherical | 2.0178677 | -10 | 11.15403219
12 | Inorganic | Gold | Active | Skin | Xenograft Orthotopic | Spherical | 2.2445245 | -5 | 8.085157857
13 | Inorganic | Gold | Passive | Skin | Xenograft Orthotopic | Spherical | 2.2201081 | -6 | 4.927649187
14 | Inorganic | Gold | Passive | Brain | Xenograft Heterotopic | Spherical | 0.7831887 | NA | 1.128149606
15 | Inorganic | Gold | Passive | Prostate | Xenograft Heterotopic | Spherical | NA | NA | 0.070053437
16 | Inorganic | Gold | Passive | Cervix | Xenograft Heterotopic | Spherical | 1.2329961 | -9.8 | 1.120704624
17 | Inorganic | Gold | Passive | Cervix | Xenograft Heterotopic | Spherical | 1.4913617 | -10.5 | 0.530725131
18 | Inorganic | Gold | Active | Brain | Xenograft Heterotopic | Other | 1.382017 | -21.3 | 1.771246802
19 | Inorganic | Gold | Passive | Brain | Xenograft Heterotopic | Other | 1.4116197 | 21.7 | 0.692127639
20 | Inorganic | Gold | Passive | Brain | Xenograft Heterotopic | Other | 1.3180633 | 24.6 | 0.597630741
21 | Inorganic | Gold | Passive | Brain | Xenograft Heterotopic | Other | 1.2600714 | 25.4 | 0.461101376
22 | Inorganic | Gold | Active | Other | Xenograft Heterotopic | Spherical | 0.7853298 | -5 | 1.836086027
23 | Inorganic | Gold | Passive | Breast | Allograft Heterotopic | Spherical | 1.8438554 | 0 | 1.72760225
24 | Inorganic | Gold | Passive | Breast | Allograft Heterotopic | Other | 2.0464952 | 0 | 0.609885
25 | Inorganic | Gold | Passive | Breast | Allograft Heterotopic | Plate | 2.1156105 | 0 | 0.4669505
26 | Inorganic | Gold | Passive | Breast | Allograft Heterotopic | Rod | 1.8864907 | 0 | 0.151100943
27 | Inorganic | Gold | Passive | Breast | Xenograft Orthotopic | Spherical | 0.7403627 | 0 | 5.373284014
28 | Inorganic | Gold | Active | Skin | Xenograft Orthotopic | Spherical | 1.4913617 | NA | 2.225809503
29 | Inorganic | Gold | Passive | Breast | Allograft Heterotopic | Other | 1.8041394 | 10.2 | 2.445235148
30 | Inorganic | Gold | Passive | Breast | Allograft Heterotopic | Other | 1.9822712 | 18.7 | 0.443621399
31 | Inorganic | Gold | Passive | Prostate | Xenograft Heterotopic | Spherical | 1.8228216 | -2.6 | 0.833287268
32 | Inorganic | Gold | Passive | Prostate | Xenograft Heterotopic | Spherical | 1.7979596 | -27.1 | 0.75946043
33 | Inorganic | Gold | Active | Prostate | Xenograft Heterotopic | Spherical | 1.8555192 | -2.9 | 0.7905585
34 | Inorganic | Gold | Passive | Prostate | Xenograft Heterotopic | Spherical | 1.7795965 | -10.6 | 0.032634146
35 | Inorganic | Gold | Passive | Other | Xenograft Heterotopic | Spherical | 1.7993405 | 0 | 0.334760684
36 | Inorganic | Gold | Passive | Prostate | Xenograft Heterotopic | Rod | 1.1760913 | -10 | 0.80575596
37 | Inorganic | Gold | Active | Prostate | Xenograft Heterotopic | Rod | 1.1760913 | -44.1 | 0.245551463
38 | Inorganic | Gold | Passive | Ovary | Xenograft Orthotopic | Rod | 1 | 1.1 | 5.850939604
39 | Inorganic | Gold | Passive | Ovary | Xenograft Orthotopic | Spherical | 1.9489018 | -27.1 | 0.833405277
40 | Inorganic | Gold | Passive | Skin | Xenograft Orthotopic | Spherical | 1.91698 | 0 | 0.923636202
41 | Inorganic | Gold | Passive | Skin | Xenograft Orthotopic | Spherical | 1.5976952 | 0 | 0.642330867
42 | Inorganic | Gold | Passive | Skin | Xenograft Orthotopic | Spherical | 1.7874605 | 0 | 0.700570783
43 | Inorganic | Gold | Passive | Skin | Xenograft Orthotopic | Spherical | 1.9973864 | 0 | 0.436621247
44 | Inorganic | Gold | Passive | Skin | Xenograft Orthotopic | Spherical | 1.350248 | 0 | 0.021964889
45 | Inorganic | Other IM | Passive | Breast | Allograft Heterotopic | Rod | 1.6211763 | -0.06 | 0.646170909
46 | Inorganic | Gold | Passive | Breast | Allograft Heterotopic | Spherical | 0.8573325 | -23.5 | 0.400379841
47 | Inorganic | Other IM | Passive | Breast | Allograft Heterotopic | Rod | 1.6464037 | -14.1 | 0.27785401
48 | Inorganic | Gold | Passive | Breast | Allograft Heterotopic | Rod | 1.3053514 | -20.2 | 0.210054871
49 | Inorganic | Gold | Active | Brain | Xenograft Heterotopic | Spherical | 1.8555192 | 6.1 | 0.033247391
50 | Inorganic | Gold | Passive | Skin | Allograft Orthotopic | Spherical | 0.69897 | NA | 2.98259121
51 | Inorganic | Gold | Passive | Skin | Allograft Orthotopic | Spherical | 0.69897 | NA | 1.760584449
52 | Inorganic | Gold | Passive | Skin | Allograft Orthotopic | Spherical | 0.69897 | 2.5 | 1.724148734
53 | Inorganic | Gold | Passive | Skin | Allograft Orthotopic | Spherical | 1.3424227 | NA | 1.160112285
54 | Inorganic | Gold | Passive | Prostate | Xenograft Heterotopic | Spherical | 1.3424227 | NA | 0.61648218
55 | Inorganic | Gold | Passive | Skin | Allograft Orthotopic | Spherical | 1.0413927 | NA | 0.241253769
56 | Inorganic | Gold | Active | Skin | Allograft Orthotopic | Spherical | 0.4313638 | -18.4 | 2.000758444
57 | Inorganic | Gold | Active | Skin | Allograft Orthotopic | Spherical | 0.4313638 | -22.1 | 1.584897855
58 | Inorganic | Gold | Passive | Skin | Allograft Orthotopic | Spherical | 0.4313638 | -42.3 | 1.469114395
59 | Inorganic | Gold | Active | Skin | Allograft Orthotopic | Spherical | 0.4313638 | -25.6 | 1.302815861
60 | Inorganic | Gold | Active | Skin | Allograft Orthotopic | Spherical | 0.4313638 | -16.6 | 1.075543891
61 | Inorganic | Gold | Passive | Skin | Allograft Orthotopic | Spherical | 0.4313638 | -16.8 | 0.943071057
62 | Inorganic | Gold | Active | Skin | Allograft Orthotopic | Rod | 1.7126497 | 3 | 2.434210526
63 | Inorganic | Gold | Passive | Breast | Allograft Heterotopic | Spherical | NA | -25.9 | 1.172267704
64 | Inorganic | Gold | Passive | Prostate | Xenograft Heterotopic | Other | NA | -9.2 | 7.295029513
65 | Inorganic | Gold | Passive | Prostate | Xenograft Heterotopic | Rod | NA | -11 | 4.292564144
66 | Inorganic | Gold | Passive | Skin | Allograft Orthotopic | Spherical | NA | NA | 7.103407605
67 | Inorganic | Iron Oxide | Active | Skin | Xenograft Orthotopic | Spherical | 1.3873898 | -28.6 | 1.042909364
68 | Inorganic | Iron Oxide | Active | Breast | Xenograft Heterotopic | Spherical | NA | NA | 0.699973272
69 | Inorganic | Iron Oxide | Active | Prostate | Xenograft Heterotopic | Spherical | 2.1433271 | -11.6 | 0.493357354
70 | Inorganic | Iron Oxide | Active | Brain | Xenograft Heterotopic | Spherical | 1.8325089 | NA | 1.299170091
71 | Inorganic | Iron Oxide | Passive | Brain | Xenograft Heterotopic | Spherical | 1.8325089 | NA | 0.590367072
72 | Inorganic | Iron Oxide | Passive | Breast | Allograft Heterotopic | Spherical | 1.7058637 | NA | 0.999586931
73 | Hybrid | Hybrid | Active | Breast | Xenograft Heterotopic | Spherical | NA | NA | 5.092474835
74 | Inorganic | Hybrid | Active | Other | Xenograft Heterotopic | Spherical | 1.3483049 | -4.6 | 9.339277869
75 | Inorganic | Hybrid | Active | Other | Xenograft Heterotopic | Spherical | 1.4487063 | -0.6 | 7.408124941
76 | Inorganic | Hybrid | Active | Other | Xenograft Heterotopic | Spherical | 1.5954962 | -4.5 | 5.252648663
77 | Inorganic | Hybrid | Active | Other | Xenograft Heterotopic | Spherical | 1.605305 | -3.3 | 4.969917857
78 | Inorganic | Hybrid | Active | Brain | Xenograft Heterotopic | Spherical | 2.3544926 | -3.5 | 1.270952756
79 | Inorganic | Hybrid | Passive | Brain | Xenograft Heterotopic | Spherical | 2.3412366 | -3.6 | 0.724239994
80 | Inorganic | Hybrid | Passive | Breast | Allograft Heterotopic | Spherical | 1.770852 | -7.4 | 0.331444804
81 | Inorganic | Hybrid | Passive | Brain | Xenograft Heterotopic | Spherical | 2.0976043 | -10.9 | 0.17895588
82 | Inorganic | Hybrid | Active | Brain | Xenograft Heterotopic | Spherical | 2.1105897 | -10.2 | 0.496706342
83 | Inorganic | Hybrid | Passive | Breast | Allograft Heterotopic | Spherical | 2.2886963 | -5.1 | 1.583646472
84 | Inorganic | Hybrid | Active | Breast | Allograft Heterotopic | Spherical | 2.2886963 | -5.1 | 0.63415425
85 | Inorganic | Hybrid | Passive | Breast | Allograft Heterotopic | Spherical | 2.2437819 | -3.25 | 0.413108128
86 | Inorganic | Hybrid | Active | Breast | Allograft Heterotopic | Spherical | 2.2437819 | -3.25 | 0.839997186
87 | Inorganic | Hybrid | Passive | Skin | Xenograft Orthotopic | Spherical | 0.8325089 | 0 | 0.066280918
88 | Inorganic | Hybrid | Active | Skin | Xenograft Orthotopic | Spherical | 0.845098 | -3 | 0.158038317
89 | Inorganic | Other IM | Active | Breast | Allograft Heterotopic | Spherical | 2.2253093 | -2.7 | 0.944864685
90 | Inorganic | Other IM | Passive | Breast | Allograft Heterotopic | Spherical | 2.1766699 | -2.3 | 0.515756958
91 | Inorganic | Other IM | Active | Cervix | Xenograft Heterotopic | Spherical | 1.7259116 | -12.4 | 5.732735984
92 | Inorganic | Iron Oxide | Active | Brain | Xenograft Heterotopic | Spherical | 1.50515 | NA | 4.12239868
93 | Inorganic | Iron Oxide | Passive | Pancreas | Xenograft Heterotopic | Other | 2.2789821 | -21.9 | 0.201561247
94 | Inorganic | Iron Oxide | Passive | Colon | Allograft Heterotopic | Spherical | 1.90309 | -0.5 | 0.372137637
95 | Inorganic | Iron Oxide | Active | Lung | Xenograft Heterotopic | Spherical | 2 | 3 | 24.77953957
96 | Hybrid | Hybrid | Passive | Breast | Allograft Heterotopic | Other | 2.1760913 | -19 | 1.690254406
97 | Inorganic | Other IM | Active | Cervix | Xenograft Heterotopic | Rod | NA | -14.6 | 0.216752237
98 | Inorganic | Other IM | Passive | Sarcoma | Allograft Orthotopic | Spherical | NA | -9.8 | 0.742915348
99 | Inorganic | Other IM | Passive | Sarcoma | Allograft Orthotopic | Spherical | NA | -12.7 | 0.581607199
100 | Inorganic | Other IM | Passive | Cervix | Xenograft Heterotopic | Spherical | 2.6417715 | -14.4 | 1.973862808
101 | Inorganic | Other IM | Passive | Colon | Allograft Heterotopic | Spherical | 1.90309 | -0.5 | 0.891304348
102 | Inorganic | Silica | Passive | Breast | Allograft Orthotopic | Spherical | 2.4070508 | -27.6 | 0.222735215
103 | Hybrid | Hybrid | Passive | Liver | Xenograft Heterotopic | Spherical | 2.3222193 | 27 | 0.879423655
104 | Hybrid | Hybrid | Passive | Skin | Allograft Orthotopic | Spherical | 2.3856063 | -11.7 | 6.103032178
105 | Inorganic | Silica | Passive | Breast | Allograft Orthotopic | Spherical | 2.0322157 | -14 | 2.036128551
106 | Hybrid | Hybrid | Passive | Breast | Allograft Orthotopic | Rod | 2.3222193 | 24.1 | 6.345282186
107 | Hybrid | Hybrid | Active | Breast | Allograft Orthotopic | Rod | 2.3222193 | 24.1 | 16.62617028
108 | Hybrid | Hybrid | Passive | Colon | Allograft Heterotopic | Spherical | 1.6919651 | 0 | 0.36240066
109 | Inorganic | Other IM | Active | Breast | Xenograft Heterotopic | Spherical | 2.3117539 | -25.5 | 0.037053885
110 | Inorganic | Silica | Passive | Colon | Allograft Heterotopic | Spherical | NA | NA | 0.266664467
111 | Inorganic | Silica | Active | Cervix | Xenograft Heterotopic | Spherical | 2.3222193 | -31.6 | 2.602879878
112 | Inorganic | Silica | Passive | Sarcoma | Allograft Orthotopic | Spherical | 2.3475252 | -17.9 | 20.34484486
113 | Organic | Polymeric | Passive | Lung | Allograft Heterotopic | Spherical | 1.5646661 | -8.5 | 1.259159941
114 | Organic | Polymeric | Active | Breast | Allograft Heterotopic | Spherical | 1.5682017 | NA | 0.903915515
115 | Organic | Polymeric | Passive | Breast | Allograft Heterotopic | Spherical | 1.5682017 | NA | 0.501095569
116 | Organic | Polymeric | Passive | Skin | Xenograft Orthotopic | Spherical | 1.8573325 | -0.5 | 0.858989844
117 | Organic | Polymeric | Passive | Skin | Xenograft Orthotopic | Spherical | 1.8573325 | -0.5 | 0.965362062
118 | Organic | Polymeric | Passive | Breast | Xenograft Heterotopic | Spherical | 1.3475252 | -1.48 | 0.124137877
119 | Organic | Polymeric | Passive | Breast | Xenograft Heterotopic | Spherical | 1.3475252 | -1.48 | 0.214770322
120 | Organic | Polymeric | Passive | Skin | Xenograft Orthotopic | Other | 1.94939 | -7 | 0.022695555
121 | Organic | Polymeric | Active | Skin | Xenograft Orthotopic | Other | 1.9444827 | -24.16 | 0.058315919
122 | Organic | Polymeric | Passive | Ovary | Xenograft Heterotopic | Rod | 2.3560259 | -3.2 | 0.298469642
123 | Organic | Polymeric | Passive | Ovary | Xenograft Heterotopic | Other | 2.4199557 | -3.4 | 0.219741884
124 | Organic | Polymeric | Passive | Lung | Xenograft Heterotopic | Rod | 2.3344538 | -3.11 | 0.074885964
125 | Organic | Polymeric | Passive | Lung | Xenograft Heterotopic | Rod | 2.3344538 | -3.36 | 0.081348129
126 | Organic | Polymeric | Active | Breast | Xenograft Heterotopic | Spherical | 2.437909 | -12.13 | 1.258489168
127 | Organic | Polymeric | Passive | Breast | Xenograft Heterotopic | Spherical | 2.3356585 | -14.34 | 0.409465854
128 | Organic | Polymeric | Passive | Colon | Allograft Heterotopic | Spherical | 1.4771213 | -2.29 | 0.800205628
129 | Organic | Polymeric | Passive | Colon | Allograft Heterotopic | Spherical | 1.7323938 | -1.61 | 0.818333333
130 | Organic | Polymeric | Passive | Colon | Allograft Heterotopic | Spherical | 1.8388491 | -0.89 | 0.90724026
131 | Organic | Polymeric | Passive | Colon | Allograft Heterotopic | Spherical | 2.0413927 | 0.15 | 0.695010823
132 | Organic | Polymeric | Passive | Pancreas | Xenograft Heterotopic | Spherical | 1.4771213 | -2.29 | 0.984691358
133 | Organic | Polymeric | Passive | Pancreas | Xenograft Heterotopic | Spherical | 1.7323938 | -1.61 | 0.626975309
134 | Organic | Polymeric | Passive | Pancreas | Xenograft Heterotopic | Spherical | 1.8388491 | -0.89 | 0.387901235
135 | Organic | Polymeric | Passive | Pancreas | Xenograft Heterotopic | Spherical | 2.0413927 | 0.15 | 0.388580247
136 | Organic | Polymeric | Active | Breast | Allograft Heterotopic | Spherical | 1.8506462 | 4 | 0.608229424
137 | Organic | Polymeric | Active | Breast | Allograft Heterotopic | Spherical | 1.9375179 | 2 | 0.473145168
138 | Organic | Polymeric | Passive | Breast | Allograft Heterotopic | Spherical | 1.80618 | 3 | 0.356082215
139 | Organic | Polymeric | Passive | Colon | Allograft Heterotopic | Spherical | 1.9489018 | -0.96 | 0.32609653
140 | Organic | Polymeric | Passive | Colon | Allograft Heterotopic | Spherical | 1.9400182 | -0.47 | 0.206892888
141 | Organic | Polymeric | Passive | Cervix | Xenograft Heterotopic | Spherical | 1.8076027 | -0.39 | 0.665892167
142 | Organic | Polymeric | Active | Cervix | Xenograft Heterotopic | Spherical | 1.8347385 | -1.07 | 0.588138
143 | Organic | Polymeric | Active | Cervix | Xenograft Heterotopic | Spherical | 1.8402316 | -1.98 | 0.724509808
144 | Organic | Polymeric | Active | Cervix | Xenograft Heterotopic | Spherical | 1.8603979 | -2.33 | 0.673964214
145 | Organic | Polymeric | Active | Cervix | Xenograft Heterotopic | Spherical | 1.8891336 | -6.95 | 0.782268264
146 | Organic | Polymeric | Active | Cervix | Xenograft Heterotopic | Spherical | 1.9604232 | -9.25 | 0.742257889
147 | Organic | Polymeric | Passive | Colon | Allograft Heterotopic | Spherical | 1.60206 | -2 | 1.50482611
148 | Organic | Polymeric | Active | Breast | Allograft Orthotopic | Spherical | 1.3521825 | 0 | 4.472235832
149 | Organic | Polymeric | Passive | Colon | Allograft Heterotopic | Spherical | 1.8129134 | -2 | 1.140031462
150 | Organic | Polymeric | Passive | Sarcoma | Allograft Heterotopic | Spherical | 2.3455698 | NA | 1.95850275
151 | Organic | Polymeric | Active | Cervix | Xenograft Heterotopic | Spherical | 1.30103 | NA | 0.302928103
152 | Organic | Polymeric | Passive | Cervix | Xenograft Heterotopic | Spherical | 1.30103 | NA | 0.227806503
153 | Organic | Polymeric | Passive | Breast | Allograft Heterotopic | Spherical | 2.1254813 | -15.75 | 0.920213473
154 | Organic | Polymeric | Passive | Liver | Allograft Heterotopic | Spherical | 2.1737688 | -13.2 | 10.50065484
155 | Organic | Polymeric | Passive | Liver | Allograft Heterotopic | Spherical | 2.1967287 | -23.2 | 8.813880565
156 | Organic | Polymeric | Passive | Liver | Allograft Heterotopic | Spherical | 2.1931246 | -38.4 | 7.599330132
157 | Organic | Polymeric | Passive | Liver | Allograft Heterotopic | Spherical | 2.6594408 | -25.1 | 3.288486003
158 | Organic | Polymeric | Passive | Liver | Allograft Heterotopic | Spherical | 2.1763807 | 14.8 | 1.820631338
159 | Organic | Polymeric | Passive | Liver | Allograft Heterotopic | Spherical | 2.177825 | 25.5 | 2.504101307
160 | Organic | Polymeric | Passive | Liver | Allograft Heterotopic | Spherical | 2.183839 | 34.6 | 3.532153005
161 | Organic | Polymeric | Passive | Liver | Allograft Heterotopic | Spherical | 2.4781334 | 24.4 | 1.637974848
162 | Organic | Polymeric | Passive | Colon | Allograft Heterotopic | Spherical | 1.60206 | -4 | 0.916523535
163 | Organic | Polymeric | Passive | Breast | Allograft Heterotopic | Spherical | 2.6009729 | 38.1 | 3.920837696
164 | Organic | Polymeric | Passive | Breast | Allograft Heterotopic | Spherical | 2.4409091 | 16.4 | 4.728158192
165 | Organic | Other OM | Active | Breast | Allograft Heterotopic | Plate | 1.5682017 | -2 | 0.984127913
166 | Organic | Other OM | Passive | Breast | Allograft Heterotopic | Plate | 1.4183013 | -16.4 | 0.45668341
167 | Organic | Other OM | Passive | Breast | Allograft Heterotopic | Plate | 1.3404441 | -9.46 | 0.88929794
168 | Organic | Other OM | Active | Breast | Allograft Heterotopic | Plate | 1.4313638 | -0.08 | 0.461473206
169 | Organic | Other OM | Passive | Skin | Allograft Orthotopic | Plate | 1.9542425 | -30 | 9.113012279
170 | Organic | Other OM | Passive | Brain | Xenograft Heterotopic | Plate | 1.4424798 | -9.46 | 0.213513102
171 | Organic | Other OM | Active | Brain | Xenograft Heterotopic | Plate | 1.5171959 | -5 | 0.364037675
172 | Organic | Other OM | Active | Breast | Allograft Heterotopic | Plate | 1.4313638 | -0.08 | 1.038429073
173 | Organic | Other OM | Passive | Breast | Allograft Heterotopic | Plate | 1.3404441 | -9.46 | 0.675755112
174 | Organic | Other OM | Passive | Brain | Xenograft Heterotopic | Rod | 2.30103 | NA | 0.777683925
175 | Organic | Other OM | Active | Brain | Xenograft Heterotopic | Rod | 2.30103 | NA | 1.250126008
176 | Organic | Other OM | Passive | Brain | Xenograft Heterotopic | Rod | 2.30103 | NA | 1.125882057
177 | Organic | Other OM | Active | Brain | Xenograft Heterotopic | Rod | 2.30103 | NA | 3.563634073
178 | Organic | Liposome | Passive | Cervix | Xenograft Orthotopic | Spherical | 1.984077 | -59.4 | 1.597340895
179 | Organic | Liposome | Passive | Breast | Allograft Orthotopic | Spherical | 1.8981765 | -36.1 | 0.15026687
180 | Organic | Liposome | Passive | Breast | Allograft Orthotopic | Spherical | 1.8981765 | -36.1 | 0.42597443
181 | Organic | Liposome | Active | Breast | Allograft Heterotopic | Spherical | 2.5865873 | 20 | 1.712545126
182 | Organic | Liposome | Passive | Breast | Allograft Orthotopic | Spherical | 2.0791812 | 0 | 0.973709755
183 | Organic | Liposome | Passive | Other | Xenograft Heterotopic | Spherical | 1.39794 | -3 | 0.097465105
184 | Organic | Liposome | Passive | Other | Xenograft Heterotopic | Spherical | 1.7075702 | -4 | 0.055087232
185 | Organic | Liposome | Passive | Other | Xenograft Heterotopic | Spherical | 1.9684829 | -6 | 0.065460323
186 | Organic | Liposome | Active | Colon | Allograft Heterotopic | Spherical | 2.3521825 | NA | 0.836208488
187 | Organic | Liposome | Passive | Colon | Allograft Heterotopic | Spherical | 2.2253093 | NA | 0.492367118
188 | Organic | Liposome | Passive | Colon | Allograft Heterotopic | Spherical | 2.071882 | 0 | 0.537820866
189 | Organic | Liposome | Passive | Other | Xenograft Heterotopic | Spherical | 2.30103 | -2 | 0.650502382
190 | Organic | Liposome | Passive | Skin | Xenograft Orthotopic | Spherical | 2 | 0 | 0.942684272
191 | Organic | Hydrogel | Active | Breast | Allograft Heterotopic | Spherical | 2.3027637 | -14 | 0.044214101
192 | Organic | Hydrogel | Active | Breast | Allograft Heterotopic | Spherical | 2.3372595 | -13.5 | 0.047356121
193 | Organic | Hydrogel | Active | Breast | Allograft Heterotopic | Spherical | 2.3537239 | -13.1 | 0.089625782
194 | Organic | Hydrogel | Active | Breast | Allograft Heterotopic | Spherical | 2.3832766 | -10.8 | 0.066771981
195 | Organic | Hydrogel | Active | Liver | Allograft Heterotopic | Spherical | 1.69897 | -45 | 0.118741257
196 | Organic | Hydrogel | Passive | Liver | Allograft Heterotopic | Spherical | 1.9420081 | -30 | 0.439432224
197 | Organic | Hydrogel | Passive | Liver | Allograft Heterotopic | Spherical | 2.1643529 | 9 | 0.215882622
198 | Organic | Hydrogel | Active | Liver | Allograft Heterotopic | Spherical | 2.1414498 | 9 | 0.246982194
199 | Organic | Hydrogel | Active | Lung | Xenograft Heterotopic | Spherical | 2.30103 | -14.6 | 0.385996979
200 | Organic | Hydrogel | Passive | Pancreas | Xenograft Heterotopic | Spherical | 2.1225435 | -24.6 | 0.831802824
201 | Organic | Hydrogel | Passive | Pancreas | Xenograft Heterotopic | Spherical | 2.252853 | -22.3 | 1.388369116
202 | Organic | Hydrogel | Active | Pancreas | Xenograft Heterotopic | Spherical | 2.3632358 | -18.1 | 2.383267311
203 | Organic | Hydrogel | Passive | Liver | Allograft Heterotopic | Spherical | 2.1205739 | -34.2 | 0.681389978
204 | Organic | Hydrogel | Passive | Liver | Allograft Heterotopic | Spherical | 2.2855573 | -25.7 | 0.1741093
205 | Organic | Dendrimer | Passive | Ovary | Xenograft Orthotopic | Spherical | 0.90309 | -1.3 | 9.852797136
206 | Organic | Polymeric | Passive | Ovary | Xenograft Orthotopic | Spherical | 0.8195439 | -1.46 | 0.44678414
207 | Organic | Polymeric | Passive | Ovary | Xenograft Orthotopic | Spherical | 0.7781512 | 2.28 | 1.013824031
208 | Organic | Dendrimer | Passive | Colon | Allograft Heterotopic | Spherical | 0.7671559 | 19.77 | 0.263319264
209 | Organic | Dendrimer | Passive | Colon | Allograft Heterotopic | Spherical | 1.2284004 | -6.51 | 1.369058819
210 | Organic | Dendrimer | Passive | Cervix | Xenograft Heterotopic | Spherical | 0.69897 | NA | 2.424755422
211 | Organic | Dendrimer | Active | Cervix | Xenograft Heterotopic | Spherical | 0.69897 | NA | 7.95358188
212 | Organic | Other OM | Passive | Brain | Xenograft Heterotopic | Rod | 1.9777236 | -36 | 0.039922821
213 | Organic | Polymeric | Passive | Ovary | Xenograft Orthotopic | Spherical | 1.2148438 | -19.2 | 3.097058449
214 | Organic | Other OM | Passive | Breast | Allograft Heterotopic | Rod | 2.2121876 | -4.34 | 3.445582179
215 | Organic | Other OM | Passive | Breast | Allograft Heterotopic | Rod | 2.3443923 | -4.34 | 2.771517522
216 | Organic | Other OM | Passive | Breast | Allograft Heterotopic | Rod | 2.510545 | -4.34 | 2.369585205
217 | Organic | Other OM | Passive | Breast | Allograft Heterotopic | Rod | 2.6042261 | -4.34 | 2.064349949
218 | Organic | Other OM | Passive | Lung | Xenograft Heterotopic | Spherical | 1.9334873 | 71.3 | 0.142940404
219 | Organic | Other OM | Passive | Lung | Xenograft Heterotopic | Spherical | 2.1293676 | 0.6 | 0.360768628
220 | Organic | Other OM | Active | Lung | Xenograft Heterotopic | Spherical | 2.225826 | -0.8 | 0.379478994
221 | Organic | Other OM | Passive | Other | Allograft Heterotopic | Spherical | 2.587711 | -46.6 | 0.2254824
222 | Organic | Polymeric | Passive | Brain | Xenograft Orthotopic | Spherical | 2.2166936 | -30.5 | 0.436821267
223 | Organic | Polymeric | Active | Brain | Xenograft Orthotopic | Spherical | 2.2437819 | -27.2 | 0.615158371
224 | Organic | Polymeric | Passive | Brain | Xenograft Orthotopic | Spherical | 2.2347703 | -32.8 | 0.534683544
225 | Organic | Polymeric | Active | Brain | Xenograft Orthotopic | Spherical | 2.2716093 | -29.5 | 0.893987342
226 | Organic | Polymeric | Passive | Breast | Allograft Heterotopic | Spherical | 2.1271048 | NA | 0.029193978
227 | Organic | Other OM | Active | Skin | Allograft Orthotopic | Spherical | 2.1992065 | -18.1 | 1.098943802
228 | Organic | Other OM | Active | Skin | Allograft Orthotopic | Spherical | 2.1690864 | -20.5 | 1.926824631
229 | Organic | Polymeric | Passive | Breast | Allograft Heterotopic | Spherical | 2.2405492 | -22.9 | 0.023259685
230 | Organic | Polymeric | Passive | Breast | Xenograft Orthotopic | Spherical | 1.9912261 | -3.4 | 0.133624551
231 | Organic | Polymeric | Passive | Breast | Xenograft Orthotopic | Spherical | 1.9731279 | -3.4 | 0.809673565
232 | Organic | Polymeric | Passive | Breast | Xenograft Orthotopic | Spherical | 2.0170333 | -3.4 | 1.320202171
233 | Organic | Polymeric | Passive | Breast | Xenograft Orthotopic | Spherical | 1.9822712 | -3.4 | 2.670500197
234 | Organic | Polymeric | Passive | Breast | Xenograft Orthotopic | Spherical | 2.0128372 | -3.4 | 6.659747565
235 | Organic | Polymeric | Active | Lung | Allograft Heterotopic | Spherical | 2.2692794 | -24.7 | 0.137728267
236 | Organic | Polymeric | Passive | Lung | Allograft Heterotopic | Spherical | 2.2469907 | -23.1 | 0.073336381
237 | Organic | Polymeric | Passive | Colon | Allograft Heterotopic | Spherical | 2.0334238 | -2.3 | 1.499440777
238 | Organic | Polymeric | Passive | Colon | Allograft Heterotopic | Spherical | 1.6981005 | 0.09 | 0.362032315
239 | Organic | Polymeric | Passive | Breast | Allograft Orthotopic | Spherical | NA | -19.7 | 0.934087404
240 | Organic | Polymeric | Active | Breast | Allograft Orthotopic | Spherical | NA | -16.8 | 1.427249357
241 | Organic | Liposome | Passive | Sarcoma | Allograft Orthotopic | Spherical | 2.1978317 | -17.4 | 0.013050331
242 | Organic | Polymeric | Passive | Breast | Allograft Orthotopic | Spherical | NA | NA | 0.436648319
243 | Organic | Other OM | Passive | Breast | Xenograft Heterotopic | Rod | 2.3624825 | NA | 6.415784381
244 | Organic | Other OM | Passive | Breast | Xenograft Heterotopic | Rod | 2.3619166 | -10 | 6.561646175
245 | Organic | Other OM | Passive | Breast | Xenograft Heterotopic | Rod | 2.382017 | 0 | 5.879771934
246 | Organic | Other OM | Active | Breast | Xenograft Heterotopic | Rod | 2.3843534 | 3.8 | 13.92470211
247 | Organic | Other OM | Active | Breast | Xenograft Heterotopic | Rod | 2.3807538 | -10 | 14.10258235
248 | Organic | Other OM | Active | Colon | Xenograft Heterotopic | Spherical | 2.3147097 | -20 | 0.697088242
249 | Organic | Dendrimer | Active | Breast | Xenograft Heterotopic | Spherical | 0.8864907 | NA | 6.288722952
250 | Organic | Dendrimer | Active | Breast | Xenograft Heterotopic | Spherical | 0.8864907 | NA | 8.18551007
251 | Organic | Dendrimer | Active | Breast | Xenograft Heterotopic | Spherical | 0.8864907 | NA | 10.42248754
252 | Organic | Polymeric | Passive | Colon | Allograft Heterotopic | Spherical | 1.6946052 | -1.3 | 0.814605437
253 | Organic | Polymeric | Passive | Liver | Allograft Heterotopic | Spherical | 2.0606978 | -20 | 0.018097096
254 | Organic | Liposome | Passive | Colon | Allograft Heterotopic | Spherical | 2.0166155 | -15 | 0.194607672
255 | Organic | Liposome | Passive | Colon | Allograft Heterotopic | Spherical | 2.0107239 | -39.5 | 0.181860048
256 | Organic | Polymeric | Passive | Cervix | Xenograft Heterotopic | Spherical | 1.544068 | -4 | 0.284408805
257 | Organic | Polymeric | Passive | Cervix | Xenograft Heterotopic | Spherical | 2 | -4 | 0.810970948
258 | Organic | Polymeric | Passive | Cervix | Xenograft Heterotopic | Spherical | 2.0413927 | -4 | 1.003125
259 | Organic | Polymeric | Passive | Cervix | Xenograft Heterotopic | Spherical | 2 | -4 | 1.006782946
260 | Organic | Polymeric | Passive | Cervix | Xenograft Heterotopic | Spherical | 2.1760913 | -4 | 0.982798165
261 | Organic | Polymeric | Passive | Cervix | Allograft Heterotopic | Spherical | 2.0326188 | NA | 0.297984513
262 | Hybrid | Hybrid | Passive | Colon | Xenograft Heterotopic | Other | 1.39794 | NA | 1.334728627
263 | Organic | Other OM | Passive | Liver | Allograft Heterotopic | Spherical | 2.0606978 | -31.8 | 0.078822036
264 | Organic | Polymeric | Passive | Breast | Allograft Orthotopic | Spherical | 2.0542299 | 10 | 1.326315789
265 | Organic | Other OM | Active | Breast | Allograft Orthotopic | Spherical | NA | 21.7 | 0.027843044
266 | Organic | Dendrimer | Passive | Sarcoma | Allograft Orthotopic | Spherical | 0.8260748 | 16.3 | 4.570396004
267 | Organic | Dendrimer | Active | Sarcoma | Allograft Orthotopic | Spherical | 1.839478 | 36.7 | 16.2334818
268 | Organic | Other OM | Passive | Breast | Allograft Heterotopic | Spherical | 2.2552725 | 34.4 | 0.247518061
269 | Organic | Polymeric | Passive | Liver | Allograft Heterotopic | Spherical | 2.1818436 | -10.3 | 0.120491901
270 | Organic | Polymeric | Active | Liver | Allograft Heterotopic | Spherical | 2.1958997 | -8.8 | 0.22400043
271 | Organic | Polymeric | Passive | Sarcoma | Allograft Orthotopic | Spherical | 2.1303338 | NA | 0.071483525
272 | Organic | Polymeric | Passive | Sarcoma | Allograft Orthotopic | Spherical | 2.1892095 | NA | 0.120321012
273 | Organic | Liposome | Passive | Breast | Allograft Heterotopic | Spherical | 1.94939 | -40 | 0.094811321
274 | Organic | Liposome | Passive | Breast | Allograft Heterotopic | Spherical | 2.1398791 | -14 | 0.128685141
275 | Organic | Liposome | Passive | Breast | Allograft Heterotopic | Spherical | 2.10721 | 5 | 0.14035967
276 | Organic | Polymeric | Passive | Liver | Allograft Heterotopic | Spherical | 1.3096302 | 3.91 | 0.009783013
277 | Organic | Polymeric | Passive | Liver | Xenograft Heterotopic | Spherical | 2.0413927 | -5.1 | 0.149559859
278 | Organic | Polymeric | Active | Liver | Xenograft Heterotopic | Spherical | 2.0464952 | -6.2 | 0.211600156
279 | Organic | Polymeric | Passive | Colon | Allograft Heterotopic | Spherical | 2.0224284 | -4.8 | 0.444985299
280 | Organic | Polymeric | Passive | Liver | Xenograft Heterotopic | Spherical | 2.155336 | 0 | 0.311793985
281 | Organic | Polymeric | Passive | Liver | Xenograft Heterotopic | Spherical | 2.161368 | 0 | 0.311915318
282 | Organic | Polymeric | Active | Liver | Xenograft Heterotopic | Spherical | 2.1702617 | 0 | 0.427035169
283 | Organic | Other OM | Active | Liver | Xenograft Heterotopic | Spherical | 2.0021661 | -23.1 | 0.035738943
284 | Organic | Other OM | Active | Liver | Xenograft Heterotopic | Spherical | 2.0021661 | -23.1 | 0.042828094
285 | Organic | Dendrimer | Passive | Colon | Allograft Heterotopic | Spherical | 2.3560259 | 30.3 | 6.873319527
286 | Organic | Dendrimer | Active | Colon | Allograft Heterotopic | Spherical | 2.1702617 | 18.4 | 31.15166814
287 | Organic | Polymeric | Passive | Lung | Xenograft Heterotopic | Spherical | 2.0285713 | 35.6 | 0.142022595
288 | Organic | Polymeric | Active | Lung | Xenograft Heterotopic | Spherical | 2.3565994 | 28.3 | 0.18297664
289 | Organic | Polymeric | Passive | Lung | Xenograft Heterotopic | Spherical | 2.0285713 | 35.6 | 0.150660745
290 | Organic | Polymeric | Active | Lung | Xenograft Heterotopic | Spherical | 2.3565994 | 28.3 | 0.288901289
291 | Organic | Polymeric | Passive | Breast | Allograft Heterotopic | Spherical | 1.9849771 | 0 | 0.502597284
292 | Organic | Polymeric | Passive | Liver | Allograft Heterotopic | Spherical | 2.0986437 | -7.4 | 0.194102564
293 | Organic | Polymeric | Active | Liver | Allograft Heterotopic | Spherical | 2.1152776 | -2.3 | 0.315192308
294 | Organic | Other OM | Active | Prostate | Xenograft Heterotopic | Spherical | NA | NA | 0.243050872
295 | Organic | Polymeric | Passive | Liver | Allograft Heterotopic | Spherical | 2.2615008 | -22.6 | 5.362762999
296 | Organic | Polymeric | Passive | Liver | Allograft Heterotopic | Spherical | 2.1818436 | 0 | 0.673007246
297 | Organic | Polymeric | Active | Liver | Allograft Heterotopic | Spherical | 2.2121876 | 0 | 0.562736742
298 | Organic | Polymeric | Active | Liver | Allograft Heterotopic | Spherical | 2.1818436 | 0 | 1.136174842
299 | Organic | Liposome | Passive | Prostate | Xenograft Heterotopic | Spherical | 1.9684829 | -32.2 | 0.149013994
300 | Organic | Liposome | Active | Prostate | Xenograft Heterotopic | Spherical | 2.0086002 | -12.2 | 0.390763733
301 | Organic | Other OM | Active | Liver | Allograft Heterotopic | Spherical | 2.2557548 | -20.3 | 0.07756503
302 | Organic | Other OM | Active | Liver | Allograft Heterotopic | Spherical | 2.1156105 | -8.2 | 0.094515117
303 | Organic | Other OM | Passive | Liver | Allograft Heterotopic | Spherical | 1.7355989 | -22.3 | 1.135149081
304 | Organic | Liposome | Active | Cervix | Xenograft Heterotopic | Spherical | 1.0934217 | 27.2 | 3.733625271
305 | Organic | Other OM | Active | Sarcoma | Allograft Orthotopic | Spherical | 2.1293676 | -35.1 | 2.706430799
306 | Organic | Other OM | Active | Sarcoma | Allograft Orthotopic | Spherical | 2.1528996 | -31 | 3.988853556
307 | Hybrid | Hybrid | Passive | Liver | Allograft Heterotopic | Spherical | 2.0881361 | -30.1 | 0.038357173
308 | Hybrid | Hybrid | Active | Liver | Allograft Heterotopic | Spherical | 2.3396502 | -30.1 | 0.053030204
309 | Organic | Polymeric | Passive | Other | Allograft Heterotopic | Spherical | 0.9344985 | NA | 0.55823644
310 | Organic | Polymeric | Passive | Other | Allograft Heterotopic | Spherical | 1.40824 | NA | 1.783373756
311 | Organic | Polymeric | Active | Breast | Xenograft Heterotopic | Spherical | NA | -22.1 | 0.166308594
312 | Organic | Polymeric | Passive | Liver | Allograft Heterotopic | Spherical | 2.155336 | NA | 0.207802858
313 | Organic | Polymeric | Active | Liver | Allograft Heterotopic | Spherical | 2.1731863 | NA | 0.296563624
314 | Organic | Other OM | Active | Lung | Xenograft Heterotopic | Spherical | 2.2070955 | -31.1 | 0.093270199
315 | Organic | Polymeric | Passive | Skin | Allograft Orthotopic | Spherical | 2.2203696 | -36.7 | 0.150057208
316 | Organic | Other OM | Passive | Breast | Allograft Heterotopic | Spherical | 2.1254813 | -27.1 | 0.047110238
317 | Organic | Other OM | Passive | Sarcoma | Allograft Orthotopic | Plate | NA | -6 | 0.128441511
318 | Organic | Other OM | Active | Sarcoma | Allograft Orthotopic | Plate | NA | -5.96 | 0.169412162
319 | Organic | Polymeric | Passive | Colon | Xenograft Heterotopic | Spherical | 1.8825245 | -13 | 0.208698659
320 | Organic | Polymeric | Passive | Skin | Allograft Orthotopic | Spherical | 2.1760913 | 0 | 0.377306208
321 | Organic | Polymeric | Active | Skin | Allograft Orthotopic | Spherical | 2.1846914 | 0 | 0.691478315
322 | Organic | Polymeric | Passive | Breast | Allograft Orthotopic | Spherical | 2.1643529 | -22.7 | 0.164754351
323 | Organic | Polymeric | Passive | Liver | Allograft Heterotopic | Spherical | 2.2211533 | 12.3 | 0.159676486
324 | Organic | Polymeric | Active | Liver | Allograft Heterotopic | Spherical | 2.2432861 | 8.7 | 0.228940676
325 | Organic | Other OM | Passive | Liver | Allograft Heterotopic | Spherical | 2.3111178 | -26.9 | 0.334697939
326 | Organic | Other OM | Active | Liver | Allograft Heterotopic | Spherical | 2.3430145 | -38 | 0.434049163
327 | Organic | Other OM | Passive | Liver | Allograft Heterotopic | Spherical | 2.2702129 | -19 | 0.008095257
328 | Hybrid | Hybrid | Passive | Breast | Xenograft Heterotopic | Plate | 1.7497363 | 0 | 0.375366071
329 | Organic | Polymeric | Passive | Breast | Allograft Heterotopic | Spherical | 1.307496 | -2 | 0.747635691
330 | Organic | Polymeric | Active | Liver | Allograft Heterotopic | Spherical | 2.2953471 | -20.4 | 2.624417537
331 | Organic | Polymeric | Active | Liver | Allograft Heterotopic | Spherical | 2.4421661 | -23.5 | 2.292847482
332 | Organic | Polymeric | Active | Liver | Allograft Heterotopic | Spherical | 2.544068 | -27.2 | 0.940774979
333 | Organic | Polymeric | Passive | Liver | Allograft Heterotopic | Spherical | 2.4121244 | -23.7 | 2.596322335
334 | Organic | Polymeric | Passive | Liver | Allograft Heterotopic | Spherical | 2.1947918 | -23.7 | 4.010675616
335 | Organic | Other OM | Active | Breast | Xenograft Heterotopic | Spherical | 1.9479236 | -15.6 | 0.956134637
336 | Organic | Liposome | Passive | Other | Xenograft Heterotopic | Spherical | 2.0633334 | -36.4 | 0.243440955
337 | Organic | Polymeric | Passive | Lung | Xenograft Heterotopic | Spherical | 2.2182729 | 25.1 | 10.05163862
338 | Organic | Polymeric | Active | Lung | Xenograft Heterotopic | Spherical | 2.2655253 | 21.1 | 23.41807257
339 | Organic | Liposome | Passive | Other | Xenograft Heterotopic | Spherical | 2.0515384 | -39.7 | 5.975741381
340 | Organic | Polymeric | Passive | Breast | Allograft Heterotopic | Spherical | 2.0884905 | -15 | 1.413391162
341 | Organic | Liposome | Passive | Ovary | Xenograft Heterotopic | Spherical | 1.7581546 | 34.5 | 0.183928067
342 | Organic | Liposome | Active | Ovary | Xenograft Heterotopic | Spherical | 1.9047155 | -36.9 | 0.280675286
343 | Organic | Polymeric | Passive | Liver | Allograft Heterotopic | Spherical | 2.0305997 | 23.3 | 0.818208011
344 | Organic | Polymeric | Active | Liver | Allograft Heterotopic | Spherical | 2.2787536 | 26.1 | 0.645098244
345 | Organic | Other OM | Passive | Liver | Allograft Heterotopic | Rod | 2.2268576 | 24.2 | 0.80215076
346 | Organic | Polymeric | Passive | Liver | Xenograft Heterotopic | Spherical | 1.2695129 | -1.8 | 1.011689638
347 | Organic | Polymeric | Passive | Liver | Allograft Heterotopic | Spherical | 2.1367206 | -15.6 | 0.313794197
348 | Organic | Polymeric | Passive | Liver | Allograft Heterotopic | Spherical | 2.1105897 | -9.1 | 0.241947975
349 | Organic | Polymeric | Active | Breast | Xenograft Orthotopic | Spherical | 2.0827854 | -2.4 | 0.155982007
350 | Organic | Other OM | Passive | Lung | Xenograft Heterotopic | Spherical | 1.7323938 | 0 | 0.205087532
351 | Organic | Liposome | Passive | Breast | Xenograft Heterotopic | Spherical | 2.0538464 | -53.2 | 0.103711321
352 | Organic | Liposome | Passive | Breast | Xenograft Heterotopic | Spherical | 2.3552599 | -52.4 | 0.067048802
353 | Organic | Liposome | Passive | Breast | Xenograft Heterotopic | Spherical | 2.5833122 | -53.9 | 0.045216714
354 | Organic | Polymeric | Passive | Prostate | Xenograft Heterotopic | Spherical | 1.9822712 | 0 | 2.841724757
355 | Organic | Polymeric | Passive | Cervix | Xenograft Heterotopic | Spherical | 1.30103 | 5 | 1.671759148
356 | Organic | Polymeric | Active | Cervix | Xenograft Heterotopic | Spherical | 1.30103 | 5 | 3.206550797
357 | Organic | Polymeric | Passive | Colon | Allograft Heterotopic | Spherical | 2.0791812 | -18 | 0.137614719
358 | Organic | Polymeric | Passive | Sarcoma | Allograft Orthotopic | Spherical | 2.4504031 | -9.7 | 0.150824651
359 | Organic | Hydrogel | Active | Liver | Allograft Heterotopic | Spherical | 1.8981765 | -40 | 0.429154374
360 | Organic | Hydrogel | Active | Liver | Allograft Heterotopic | Spherical | 1.8215135 | -40 | 0.193171633
361 | Organic | Polymeric | Passive | Cervix | Xenograft Heterotopic | Spherical | 2.2132521 | -19.6 | 8.449314024
362 | Organic | Polymeric | Passive | Cervix | Xenograft Heterotopic | Spherical | 2.0737184 | -13.7 | 6.814374034
363 | Organic | Hydrogel | Passive | Liver | Allograft Heterotopic | Spherical | 2.2068259 | -30.9 | 0.31053961
364 | Organic | Dendrimer | Active | Breast | Allograft Heterotopic | Spherical | 1.8444772 | -2.1 | 8.508192769
365 | Organic | Polymeric | Passive | Breast | Xenograft Heterotopic | Spherical | 2.0119931 | 0 | 1.663636231
366 | Organic | Polymeric | Passive | Breast | Xenograft Heterotopic | Spherical | 2.0119931 | 0 | 1.705969727
367 | Organic | Polymeric | Passive | Breast | Xenograft Heterotopic | Spherical | 2.0119931 | 0 | 1.683516602
368 | Organic | Polymeric | Passive | Breast | Xenograft Heterotopic | Spherical | 2.0334238 | 0 | 2.255202842
369 | Organic | Polymeric | Passive | Breast | Xenograft Heterotopic | Spherical | 2.0334238 | 0 | 2.76216925
370 | Organic | Polymeric | Passive | Breast | Xenograft Heterotopic | Spherical | 2.0334238 | 0 | 2.326550387
371 | Organic | Polymeric | Passive | Breast | Xenograft Heterotopic | Spherical | 2.071882 | 0 | 1.364524743
372 | Organic | Polymeric | Passive | Breast | Xenograft Heterotopic | Spherical | 2.071882 | 0 | 1.172861757
373 | Organic | Polymeric | Passive | Breast | Xenograft Heterotopic | Spherical | 2.071882 | 0 | 1.508825581
374 | Organic | Polymeric | Passive | Breast | Xenograft Heterotopic | Spherical | 1.9637878 | 0 | 1.772790179
375 | Organic | Polymeric | Passive | Breast | Xenograft Heterotopic | Spherical | 1.9637878 | 0 | 2.381105263
376 | Organic | Polymeric | Passive | Breast | Xenograft Heterotopic | Spherical | 1.9637878 | 0 | 2.299807018
377 | Organic | Other OM | Passive | Lung | Xenograft Heterotopic | Spherical | 2.0881361 | -13.2 | 0.825960632
378 | Organic | Other OM | Passive | Skin | Allograft Orthotopic | Rod | 2.279895 | -10.1 | 0.111347409
379 | Organic | Liposome | Active | Cervix | Xenograft Heterotopic | Spherical | 2.2586373 | -5.7 | 10.9933661
380 | Organic | Polymeric | Passive | Breast | Xenograft Heterotopic | Spherical | NA | -19.2 | 0.070613661
381 | Organic | Polymeric | Passive | Breast | Xenograft Heterotopic | Spherical | NA | -20.3 | 0.049652451
382 | Organic | Polymeric | Passive | Breast | Xenograft Heterotopic | Spherical | NA | -21.2 | 0.133143048
383 | Organic | Polymeric | Passive | Breast | Xenograft Heterotopic | Spherical | NA | -22.2 | 0.075822029
384 | Organic | Polymeric | Passive | Breast | Xenograft Heterotopic | Spherical | NA | -21.5 | 0.188959514
385 | Organic | Polymeric | Passive | Breast | Xenograft Heterotopic | Spherical | NA | -18.9 | 0.355029622
386 | Inorganic | Other IM | Active | Brain | Xenograft Orthotopic | Spherical | 2 | -32.5 | 3.804375
387 | Organic | Polymeric | Active | Lung | Xenograft Heterotopic | Spherical | 1.3974185 | -15.5 | 6.24625
388 | Organic | Polymeric | Active | Breast | Xenograft Orthotopic | Spherical | 1.9542425 | -13.9 | 0.142574601
389 | Organic | Polymeric | Active | Breast | Xenograft Orthotopic | Spherical | 1.9542425 | -13.9 | 0.140054793
390 | Organic | Polymeric | Passive | Colon | Xenograft Heterotopic | Other | 1.1139434 | NA | 1.960891737
391 | Inorganic | Other IM | Active | Lung | Xenograft Heterotopic | Plate | 2.2304489 | -43 | 0.526814357
392 | Organic | Polymeric | Active | Liver | Allograft Heterotopic | Spherical | 1.50515 | -12 | 3.697675859
393 | Organic | Polymeric | Active | Liver | Allograft Heterotopic | Spherical | 1.7242759 | -16 | 2.999698639
394 | Organic | Polymeric | Active | Liver | Allograft Heterotopic | Spherical | 2.1702617 | -23 | 2.622589272
395 | Organic | Polymeric | Active | Glioma | Allograft Orthotopic | Spherical | 3.0791812 | NA | 0.037180349
396 | Organic | Polymeric | Active | Glioma | Allograft Orthotopic | Spherical | 3.0791812 | NA | 0.030106164
397 | Organic | Polymeric | Active | Glioma | Allograft Orthotopic | Spherical | 2.4701164 | -42.9 | 0.03368685
398 | Organic | Polymeric | Active | Glioma | Allograft Orthotopic | Spherical | 2.4701164 | -42.9 | 0.014226781
399 | Inorganic | Other IM | Active | Breast | Xenograft Orthotopic | Spherical | 2.0899051 | -20.8 | 6.31125
400 | Inorganic | Other IM | Active | Breast | Xenograft Orthotopic | Spherical | 0.7993405 | -6.9 | 0.969774987
401 | Inorganic | Other IM | Passive | Breast | Xenograft Orthotopic | Spherical | 0.7993405 | -6.9 | 0.503451679
402 | Inorganic | Other IM | Active | Breast | Xenograft Orthotopic | Spherical | 0.7993405 | -6.9 | 0.419423682
403 | Inorganic | Other IM | Passive | Liver | Xenograft Heterotopic | Rod | 2.1760913 | NA | 0.184382826
404 | Inorganic | Iron Oxide | Passive | Lung | Xenograft Heterotopic | Spherical | 2.3836179 | -21.9 | 0.260027352
405 | Organic | Polymeric | Active | Breast | Xenograft Heterotopic | Spherical | 2.1702617 | NA | 0.476721779
406 | Organic | Polymeric | Active | Breast | Xenograft Orthotopic | Spherical | 2.0652061 | -36.4 | 0.110019875
407 | Organic | Polymeric | Active | Breast | Xenograft Orthotopic | Spherical | 2.0124154 | -41.1 | 0.5357393
408 | Organic | Polymeric | Active | Breast | Xenograft Orthotopic | Spherical | 2.0445398 | -47.5 | 0.639316478
409 | Organic | Polymeric | Active | Breast | Xenograft Orthotopic | Spherical | 2.0281644 | -46.7 | 1.007921729
410 | Organic | Polymeric | Passive | Liver | Xenograft Heterotopic | Spherical | 2.1760913 | NA | 12.0676573
411 | Inorganic | Other IM | Passive | Glioma | Allograft Orthotopic | Spherical | 1.9190781 | -30.4 | 0.000174073
412 | Inorganic | Other IM | Passive | Glioma | Allograft Orthotopic | Spherical | 2.4216039 | -37.3 | 0.000274508
413 | Inorganic | Other IM | Passive | Liver | Xenograft Heterotopic | Spherical | NA | 6.36 | 43.51519159
414 | Organic | Liposome | Passive | Liver | Xenograft Heterotopic | Spherical | 2 | NA | 0.912671137
415 | Organic | Other OM | Passive | Breast | Xenograft Heterotopic | Spherical | 2.1205739 | NA | 0.397060839
416 | Organic | Liposome | Active | Breast | Xenograft Orthotopic | Spherical | 2.0827854 | -4.3 | 0.336221014
417 | Inorganic | Gold | Passive | Other | Allograft Heterotopic | Spherical | 2.60206 | -42.57 | 4.560403364
418 | Inorganic | Silica | Passive | Breast | Xenograft Heterotopic | Spherical | 1.1348144 | 0.77 | 6.221122112
419 | Inorganic | Silica | Passive | Breast | Xenograft Heterotopic | Spherical | 1.1348144 | 0.77 | 0.8576379
420 | Inorganic | Other IM | Passive | Breast | Xenograft Heterotopic | Spherical | 2.1448854 | -16.49 | 2.302500429
421 | Inorganic | Other IM | Passive | Cervix | Xenograft Heterotopic | Spherical | 2.1649474 | NA | 0.272874407
422 | Organic | Polymeric | Passive | Cervix | Xenograft Heterotopic | Spherical | 2.1583625 | NA | 1.009324339
423 | Organic | Liposome | Passive | Breast | Xenograft Heterotopic | Spherical | 2.1119343 | -7.92 | 0.000802715
424 | Organic | Liposome | Passive | Breast | Xenograft Heterotopic | Spherical | 2.0599419 | -24.3 | 0.001788275
425 | Organic | Liposome | Passive | Liver | Xenograft Heterotopic | Spherical | 2.1994809 | -8.96 | 0.5028
426 | Organic | Liposome | Passive | Liver | Xenograft Heterotopic | Spherical | 2.168792 | -12.54 | 0.326
427 | Organic | Liposome | Passive | Liver | Xenograft Heterotopic | Spherical | 2.1439511 | -13.92 | 0.3012
428 | Organic | Polymeric | Passive | Breast | Allograft Orthotopic | Rod | NA | -20.8 | 0.321542703
429 | Organic | Polymeric | Passive | Breast | Allograft Orthotopic | Rod | NA | -14.7 | 1.436287565
430 | Organic | Liposome | Passive | Colon | Allograft Heterotopic | Spherical | 2.0791812 | -25 | 0.178462791
431 | Organic | Liposome | Passive | Colon | Allograft Heterotopic | Spherical | 2.1303338 | -18 | 0.613816474
432 | Inorganic | Other IM | Passive | Breast | Xenograft Heterotopic | Plate | 2.4913617 | -10.96 | 0.295206525
433 | Inorganic | Other IM | Passive | Breast | Xenograft Heterotopic | Plate | 2.4913617 | -20 | 0.85783439
434 | Inorganic | Gold | Active | Other | Allograft Heterotopic | Rod | 2.155943 | -8.8 | 3.896361892
435 | Organic | Polymeric | Passive | Breast | Allograft Orthotopic | Spherical | 1.5156089 | -1.74 | 4.064847781
436 | Organic | Polymeric | Passive | Breast | Allograft Orthotopic | Spherical | 1.5156089 | -1.74 | 2.109310897
437 | Inorganic | Other IM | Active | Breast | Xenograft Heterotopic | Spherical | 2.3085644 | -22.2 | 0.483567837
438 | Inorganic | Other IM | Active | Breast | Xenograft Heterotopic | Spherical | 2.3085644 | -22.2 | 1.438785414
439 | Organic | Polymeric | Passive | Breast | Xenograft Heterotopic | Rod | 2.4510799 | -19.7 | 0.01498037
440 | Inorganic | Other IM | Active | Cervix | Xenograft Heterotopic | Spherical | 2.39794 | -15.8 | 0.959773529
441 | Organic | Polymeric | Passive | Liver | Xenograft Heterotopic | Spherical | 2.4473131 | -2.629 | 0.433061571
442 | Organic | Polymeric | Passive | Liver | Xenograft Heterotopic | Spherical | 2.4720247 | -1.078 | 0.440492399
443 | Inorganic | Other IM | Active | Breast | Xenograft Heterotopic | Plate | 2 | -8 | 0.845213857
444 | Inorganic | Other IM | Passive | Sarcoma | Xenograft Heterotopic | Spherical | 1.3222193 | -25 | 2.78544146
445 | Inorganic | Other IM | Active | Lung | Xenograft Heterotopic | Plate | 2.0413927 | NA | 0.215560977
446 | Inorganic | Other IM | Active | Lung | Xenograft Heterotopic | Plate | 2.0413927 | NA | 0.578098987
447 | Inorganic | Other IM | Passive | Breast | Xenograft Heterotopic | Spherical | 2.3718065 | -20.9 | 0.891158019
448 | Inorganic | Other IM | Passive | Breast | Xenograft Heterotopic | Spherical | 2.3718065 | -20.9 | 0.472291102
449 | Organic | Polymeric | Passive | Breast | Allograft Orthotopic | Rod | NA | -41.93 | 0.029302745
450 | Organic | Polymeric | Passive | Breast | Allograft Orthotopic | Rod | NA | -29.6 | 0.0675
451 | Organic | Polymeric | Passive | Breast | Xenograft Heterotopic | Spherical | 2.0166155 | -3 | 0.017970916
452 | Hybrid | Hybrid | Active | Breast | Xenograft Heterotopic | Spherical | 2.3348557 | -18.7 | 6.755770023
453 | Organic | Liposome | Passive | Pancreas | Xenograft Heterotopic | Spherical | 2.0863598 | -1 | 0.100961675
454 | Organic | Polymeric | Active | Ovary | Xenograft Heterotopic | Spherical | 1.4771213 | -25.8 | 0.152960018
455 | Inorganic | Other IM | Passive | Breast | Xenograft Heterotopic | Spherical | 2.3525684 | -18.57 | 2.124732824
456 | Organic | Polymeric | Passive | Breast | Xenograft Heterotopic | Spherical | 2.0205479 | -1.66452 | 1.372671756
457 | Organic | Polymeric | Passive | Breast | Xenograft Heterotopic | Spherical | 2.0228311 | -1.86774 | 1.61817577
458 | Organic | Polymeric | Passive | Breast | Xenograft Heterotopic | Spherical | 2.0205479 | -1.66452 | 1.207880435
459 | Organic | Polymeric | Passive | Breast | Xenograft Heterotopic | Spherical | 1.9589041 | -2.00806 | 1.885869565
460 | Organic | Polymeric | Passive | Breast | Xenograft Heterotopic | Spherical | 1.9931507 | -1.95484 | 0.96682503
461 | Organic | Polymeric | Passive | Breast | Xenograft Heterotopic | Spherical | 1.9611872 | -1.91613 | 0.527353552
462 | Organic | Liposome | Active | Sarcoma | Xenograft Heterotopic | Spherical | 2.1341771 | -24.2 | 4.239076258
463 | Organic | Liposome | Active | Sarcoma | Xenograft Heterotopic | Spherical | 2.1341771 | -24.2 | 5.320838044
464 | Organic | Liposome | Active | Sarcoma | Xenograft Heterotopic | Spherical | 2.1341771 | -24.2 | 23.09143592
465 | Organic | Other OM | Active | Breast | Xenograft Orthotopic | Rod | 2.4326487 | -13.7 | 0.003370004
466 | Inorganic | Other IM | Active | Glioma | Xenograft Orthotopic | Spherical | 1.8034571 | -2.2 | 7.177349058
467 | Inorganic | Other IM | Active | Glioma | Xenograft Orthotopic | Spherical | 1.8034571 | -2.2 | 0.140795499
468 | Organic | Other OM | Passive | Colon | Allograft Orthotopic | Other | NA | NA | 0.355039267
469 | Organic | Other OM | Active | Breast | Xenograft Heterotopic | Spherical | 1.544068 | -30.9 | 1.562473119
470 | Organic | Polymeric | Passive | Colon | Xenograft Heterotopic | Spherical | 1.9542425 | NA | 0.082133689
471 | Organic | Polymeric | Passive | Colon | Allograft Orthotopic | Spherical | 1.30103 | -0.3 | 0.26954518
472 | Inorganic | Other IM | Active | Ovary | Xenograft Heterotopic | Spherical | 2.0374265 | 3.45 | 0.593699532
473 | Hybrid | Hybrid | Active | Cervix | Xenograft Heterotopic | Spherical | 2.2474823 | 20.5 | 10.77953376
474 | Organic | Polymeric | Active | Liver | Xenograft Heterotopic | Spherical | 2.25042 | -15.7 | 0.7153775
475 | Organic | Polymeric | Passive | Liver | Xenograft Heterotopic | Spherical | 2.1492191 | -17.6 | 0.27947125
476 | Inorganic | Other IM | Active | Glioma | Xenograft Heterotopic | Spherical | 1.4216039 | NA | 0.58393
477 | Inorganic | Other IM | Passive | Glioma | Xenograft Heterotopic | Spherical | 1 | NA | 0.304286356
478 | Organic | Other OM | Active | Lung | Xenograft Heterotopic | Plate | 2 | -45.3 | 0.078238602
479 | Inorganic | Silica | Active | Breast | Xenograft Heterotopic | Spherical | 0.8633229 | NA | 0.447303326
480 | Inorganic | Silica | Passive | Breast | Xenograft Heterotopic | Spherical | 0.8573325 | NA | 0.180374986
481 | Inorganic | Silica | Active | Breast | Xenograft Heterotopic | Spherical | 0.8633229 | NA | 0.150509297
482 | Inorganic | Silica | Active | Breast | Xenograft Orthotopic | Spherical | 0.80618 | NA | 3.66138243
483 | Inorganic | Silica | Passive | Breast | Xenograft Orthotopic | Spherical | 0.80618 | NA | 0.1086016
484 | Organic | Polymeric | Active | Prostate | Xenograft Heterotopic | Spherical | NA | -27.2 | 0.764536232
485 | Organic | Polymeric | Passive | Prostate | Xenograft Heterotopic | Spherical | NA | -13.5 | 0.405573697
486 | Inorganic | Other IM | Active | Cervix | Xenograft Heterotopic | Spherical | 1.4578819 | 48.1 | 1.288404229
487 | Inorganic | Other IM | Passive | Cervix | Xenograft Heterotopic | Other | 2.2820508 | -21.24 | 0.463824209
488 | Inorganic | Silica | Active | Breast | Xenograft Heterotopic | Spherical | 1.8627275 | NA | 0.064774853
489 | Inorganic | Silica | Active | Breast | Xenograft Heterotopic | Spherical | 1.8863215 | NA | 0.088575
490 | Hybrid | Hybrid | Passive | Glioma | Xenograft Heterotopic | Spherical | NA | NA | 1.171585068
491 | Inorganic | Other IM | Passive | Cervix | Xenograft Heterotopic | Other | 2.3617278 | NA | 0.367423039
492 | Inorganic | Silica | Passive | Liver | Xenograft Heterotopic | Spherical | 2.1075491 | -7.43 | 0.657221203
493 | Organic | Hydrogel | Active | Lung | Xenograft Heterotopic | Spherical | 2.3961993 | 0 | 0.539457325
494 | Organic | Polymeric | Passive | Breast | Xenograft Heterotopic | Spherical | 2.2174839 | -35.8 | 2.36114298
495 | Organic | Polymeric | Passive | Breast | Xenograft Heterotopic | Spherical | 2.209515 | -37.2 | 2.69493966
496 | Organic | Polymeric | Active | Breast | Xenograft Heterotopic | Spherical | NA | -12.03 | 1.704821558
497 | Organic | Polymeric | Passive | Breast | Xenograft Heterotopic | Spherical | NA | -17.81 | 0.806413141
498 | Organic | Liposome | Active | Breast | Xenograft Heterotopic | Spherical | NA | -12.5 | 4.563369258
499 | Organic | Hydrogel | Passive | Liver | Allograft Heterotopic | Spherical | 2.2944662 | -36 | 0.369950488
500 | Organic | Hydrogel | Passive | Liver | Allograft Heterotopic | Spherical | 2.4409091 | -32 | 0.590925728
501 | Organic | Polymeric | Passive | Breast | Xenograft Heterotopic | Spherical | 2.0902581 | -10.4 | 0.306314781
502 | Organic | Polymeric | Passive | Breast | Xenograft Heterotopic | Spherical | 2.1099159 | -22.7 | 0.219074736
503 | Organic | Liposome | Passive | Ovary | Xenograft Heterotopic | Spherical | 1.7619278 | -65.12 | 0.027797855
504 | Hybrid | Hybrid | Active | Breast | Xenograft Heterotopic | Spherical | 2.0219538 | -8.421 | 0.515045483
505 | Inorganic | Other IM | Active | Lung | Xenograft Heterotopic | Spherical | 2.0086002 | NA | 13.5739972
506 | Organic | Polymeric | Active | Liver | Allograft Heterotopic | Spherical | 2.1587544 | -33.82 | 0.280379653
507 | Organic | Polymeric | Active | Liver | Allograft Heterotopic | Spherical | 2.2025973 | -37.97 | 0.326574324
508 | Organic | Other OM | Active | Lung | Xenograft Heterotopic | Spherical | 2.2301934 | -17.3 | 4.187611031
509 | Inorganic | Other IM | Passive | Breast | Xenograft Heterotopic | Spherical | 1.9903389 | 0.137 | 4.976404489
510 | Inorganic | Other IM | Passive | Other | Allograft Orthotopic | Plate | 1.3424227 | -10.6 | 0.839419795
511 | Organic | Polymeric | Passive | Breast | Xenograft Orthotopic | Spherical | 2.2718416 | 7.9 | 3.829121763
512 | Inorganic | Other IM | Passive | Liver | Allograft Heterotopic | Other | 1.6127839 | NA | 0.353367017
513 | Inorganic | Other IM | Passive | Breast | Xenograft Heterotopic | Spherical | 2.1139434 | 9.5 | 1.690449936
514 | Inorganic | Gold | Active | Pancreas | Xenograft Heterotopic | Spherical | 1.5423274 | -21.3 | 0.457392284
515 | Inorganic | Gold | Active | Pancreas | Xenograft Heterotopic | Spherical | 1.5423274 | -21.3 | 2.861981308
516 | Inorganic | Gold | Active | Pancreas | Xenograft Orthotopic | Spherical | 1.5423274 | -21.3 | 0.34408443
517 | Organic | Other OM | Passive | Ovary | Xenograft Heterotopic | Other | 2.0729847 | -26.71 | 0.004865047
518 | Organic | Other OM | Active | Ovary | Xenograft Heterotopic | Other | 2.107888 | -21.42 | 0.020384068
519 | Inorganic | Gold | Active | Breast | Xenograft Heterotopic | Spherical | 1.307496 | -17.6 | 1.920999564
520 | Organic | Other OM | Active | Liver | Allograft Heterotopic | Spherical | 1.9395193 | NA | 2.195316615
521 | Organic | Liposome | Passive | Colon | Xenograft Heterotopic | Spherical | 2.0211893 | -37.864 | 0.163529784
522 | Organic | Polymeric | Active | Liver | Allograft Heterotopic | Spherical | NA | -23.9 | 0.063748387
523 | Organic | Polymeric | Active | Liver | Allograft Heterotopic | Spherical | NA | -14.1 | 0.078357547
524 | Organic | Dendrimer | Active | Liver | Allograft Heterotopic | Spherical | 1.90768 | -9.03 | 4.571579046
525 | Organic | Polymeric | Passive | Ovary | Xenograft Heterotopic | Spherical | 1.1139434 | -0.7 | 0.541007504
526 | Organic | Polymeric | Passive | Ovary | Xenograft Heterotopic | Spherical | 1.3443923 | -0.8 | 0.380943351
527 | Organic | Polymeric | Passive | Ovary | Xenograft Heterotopic | Spherical | 1.6866363 | -0.11 | 0.395122841
528 | Inorganic | Other IM | Active | Breast | Xenograft Orthotopic | Spherical | 1.8435069 | -12.9 | 1.677859324
529 | Organic | Other OM | Active | Breast | Xenograft Heterotopic | Spherical | 2.2035768 | -10.98 | 4.086698447
530 | Organic | Other OM | Active | Breast | Xenograft Heterotopic | Spherical | 2.2089785 | -10.76 | 11.03037495
531 | Hybrid | Hybrid | Active | Skin | Allograft Heterotopic | Spherical | 2 | -13.902 | 9.554276732
532 | Organic | Polymeric | Passive | Colon | Allograft Orthotopic | Spherical | 1.30103 | -0.3 | 0.283977706
533 | Organic | Other OM | Passive | Lung | Xenograft Heterotopic | Spherical | 2.2281436 | -17.2 | 1.871539187
534 | Organic | Polymeric | Active | Sarcoma | Allograft Heterotopic | Spherical | 2.3617278 | NA | 0.001148571
535 | Inorganic | Gold | Active | Cervix | Xenograft Heterotopic | Rod | 1.38 | -18 | 2.36
536 | Inorganic | Gold | Active | Brain | Xenograft Heterotopic | Other | 1.38 | -21.3 | 1.87
537 | Inorganic | Gold | Passive | Brain | Xenograft Heterotopic | Other | 1.41 | 21.7 | 0.69
538 | Inorganic | Gold | Passive | Brain | Xenograft Heterotopic | Other | 1.32 | 24.6 | 0.61
539 | Inorganic | Gold | Passive | Brain | Xenograft Heterotopic | Other | 1.26 | 25.4 | 0.43
540 | Organic | Dendrimer | Passive | Ovary | Xenograft Orthotopic | Spherical | 0.9 | -1.3 | 12.6
541 | Organic | Polymeric | Passive | Ovary | Xenograft Orthotopic | Spherical | 0.82 | -1.5 | 4.75
542 | Organic | Dendrimer | Passive | Colon | Allograft Heterotopic | Spherical | 1.23 | -6.5 | 1.71
543 | Organic | Dendrimer | Passive | Colon | Allograft Heterotopic | Spherical | 0.77 | 19.8 | 0.27
544 | Organic | Dendrimer | Active | Cervix | Xenograft Heterotopic | Spherical | 0.7 |  | 9.33
545 | Organic | Dendrimer | Passive | Cervix | Xenograft Heterotopic | Spherical | 0.7 |  | 3.31
546 | Inorganic | Gold | Active | Stomach | Xenograft Heterotopic | Spherical | 0.79 | -5 | 12.46
547 | Inorganic | Gold | Active | Brain | Xenograft Heterotopic | Spherical | 1.86 | 6.1 | 0.06
548 | Inorganic | Gold | Passive | Skin | Allograft Orthotopic | Spherical | 0.7 |  | 3.84
549 | Inorganic | Gold | Passive | Skin | Allograft Orthotopic | Spherical | 0.7 |  | 2.26
550 | Inorganic | Gold | Passive | Skin | Allograft Orthotopic | Spherical | 0.7 | 2.5 | 2.19
551 | Inorganic | Gold | Passive | Skin | Allograft Orthotopic | Spherical | 1.34 |  | 2.01
552 | Inorganic | Gold | Passive | Prostate | Xenograft Heterotopic | Spherical | 1.34 |  | 1.14
553 | Inorganic | Gold | Passive | Skin | Allograft Orthotopic | Spherical | 1.04 |  | 0.53
554 | Organic | Other OM | Passive | Brain | Xenograft Heterotopic | Rod | 1.98 | -36 | 0.08
555 | Organic | Polymeric | Passive | Ovary | Xenograft Orthotopic | Spherical | 1.21 | -19.2 | 6.91
556 | Organic | Other OM | Passive | Breast | Allograft Heterotopic | Rod | 2.21 | -4.3 | 4.02
557 | Organic | Other OM | Passive | Breast | Allograft Heterotopic | Rod | 2.34 | -4.3 | 3.14
558 | Organic | Other OM | Passive | Breast | Allograft Heterotopic | Rod | 2.51 | -4.3 | 2.7
559 | Organic | Other OM | Passive | Breast | Allograft Heterotopic | Rod | 2.6 | -4.3 | 2.45
560 | Organic | Other OM | Active | Lung | Xenograft Heterotopic | Spherical | 2.23 | -0.8 | 0.47
561 | Organic | Other OM | Passive | Lung | Xenograft Heterotopic | Spherical | 2.13 | 0.6 | 0.44
562 | Organic | Other OM | Passive | Lung | Xenograft Heterotopic | Spherical | 1.93 | 71.3 | 0.17
563 | Organic | Other OM | Passive | Other | Allograft Heterotopic | Spherical | 2.59 | -46.6 | 0.05
564 | Inorganic | Gold | Active | Skin | Allograft Orthotopic | Spherical | 0.43 | -18.4 | 2.23
565 | Inorganic | Gold | Active | Skin | Allograft Orthotopic | Spherical | 0.43 | -22.1 | 1.46
566 | Inorganic | Gold | Passive | Skin | Allograft Orthotopic | Spherical | 0.43 | -42.3 | 1.44
567 | Inorganic | Gold | Active | Skin | Allograft Orthotopic | Spherical | 0.43 | -25.6 | 1.37
568 | Inorganic | Gold | Active | Skin | Allograft Orthotopic | Spherical | 0.43 | -16.6 | 1.15
569 | Inorganic | Gold | Passive | Skin | Allograft Orthotopic | Spherical | 0.43 | -16.8 | 0.71
570 | Inorganic | Gold | Passive | Breast | Allograft Heterotopic | Spherical | 1.84 | 0 | 6.09
571 | Inorganic | Gold | Passive | Breast | Allograft Heterotopic | Other | 2.05 | 0 | 2.14
572 | Inorganic | Gold | Passive | Breast | Allograft Heterotopic | Plate | 2.12 | 0 | 1.46
573 | Inorganic | Gold | Passive | Breast | Allograft Heterotopic | Rod | 1.89 | 0 | 0.61
574 | Organic | Polymeric | Active | Brain | Xenograft Orthotopic | Spherical | 2.27 | -29.5 | 1
575 | Organic | Polymeric | Active | Brain | Xenograft Orthotopic | Spherical | 2.24 | -27.2 | 0.72
576 | Organic | Polymeric | Passive | Brain | Xenograft Orthotopic | Spherical | 2.23 | -32.8 | 0.72
577 | Organic | Polymeric | Passive | Brain | Xenograft Orthotopic | Spherical | 2.22 | -30.5 | 0.63
578 | Organic | Polymeric | Passive | Breast | Allograft Heterotopic | Spherical | 2.13 |  | 0.03
579 | Organic | Other OM | Active | Skin | Allograft Orthotopic | Spherical | 2.17 | -20.5 | 2.39
580 | Organic | Other OM | Active | Skin | Allograft Orthotopic | Spherical | 2.2 | -18.1 | 1.57
581 | Inorganic | Gold | Active | Skin | Allograft Orthotopic | Rod | 1.71 | 3 | 6.85
582 | Organic | Polymeric | Passive | Breast | Allograft Heterotopic | Spherical | 2.24 | -22.9 | 0.04
583 | Organic | Polymeric | Passive | Breast | Xenograft Orthotopic | Spherical | 2.01 | -3.4 | 8.27
584 | Organic | Polymeric | Passive | Breast | Xenograft Orthotopic | Spherical | 1.98 | -3.4 | 3.03
585 | Organic | Polymeric | Passive | Breast | Xenograft Orthotopic | Spherical | 2.02 | -3.4 | 1.39
586 | Organic | Polymeric | Passive | Breast | Xenograft Orthotopic | Spherical | 1.97 | -3.4 | 0.9
587 | Organic | Polymeric | Passive | Breast | Xenograft Orthotopic | Spherical | 1.99 | -3.4 | 0.2
588 | Inorganic | Gold | Passive | Breast | Allograft Heterotopic | Spherical | 1.34 | -25.9 | 1.29
589 | Inorganic | Iron Oxide | Active | Stomach | Xenograft Heterotopic | Spherical | 1.35 | -4.6 | 10.69
590 | Inorganic | Iron Oxide | Active | Stomach | Xenograft Heterotopic | Spherical | 1.45 | -0.6 | 9.19
591 | Inorganic | Iron Oxide | Active | Stomach | Xenograft Heterotopic | Spherical | 1.6 | -4.5 | 5.74
592 | Inorganic | Iron Oxide | Active | Stomach | Xenograft Heterotopic | Spherical | 1.61 | -3.3 | 5.46
593 | Organic | Polymeric | Active | Lung | Allograft Heterotopic | Spherical | 2.27 | -24.7 | 0.19
594 | Organic | Polymeric | Passive | Lung | Allograft Heterotopic | Spherical | 2.25 | -23.1 | 0.09
595 | Inorganic | Gold | Passive | Breast | Xenograft Orthotopic | Spherical | 0.74 | 0 | 1.74
596 | Organic | Polymeric | Passive | Colon | Allograft Heterotopic | Spherical | 2.03 | -2.3 | 2.15
597 | Organic | Polymeric | Passive | Colon | Allograft Heterotopic | Spherical | 1.7 | 0.1 | 0.45
598 | Organic | Polymeric | Active | Breast | Allograft Orthotopic | Spherical | 1.74 | -17 | 1.59
599 | Organic | Polymeric | Passive | Breast | Allograft Orthotopic | Spherical | 1.7 | -20 | 1.02
600 | Organic | Liposome | Passive | Other | Allograft Orthotopic | Spherical | 2.2 | -17.4 | 0.03
601 | Organic | Polymeric | Passive | Breast | Allograft Orthotopic | Spherical | 1.6 |  | 0.59
602 | Organic | Other OM | Active | Breast | Xenograft Heterotopic | Rod | 2.38 | -10 | 18.76
603 | Organic | Other OM | Active | Breast | Xenograft Heterotopic | Rod | 2.38 | 3.8 | 18.48
604 | Organic | Other OM | Passive | Breast | Xenograft Heterotopic | Rod | 2.36 | -10 | 7.72
605 | Organic | Other OM | Passive | Breast | Xenograft Heterotopic | Rod | 2.36 |  | 7.73
606 | Organic | Other OM | Passive | Breast | Xenograft Heterotopic | Rod | 2.38 | 0 | 7.22
607 | Organic | Other OM | Active | Colon | Xenograft Heterotopic | Spherical | 2.31 | -20 | 0.87
608 | Organic | Dendrimer | Active | Breast | Xenograft Heterotopic | Spherical | 0.89 |  | 13.83
609 | Organic | Dendrimer | Active | Breast | Xenograft Heterotopic | Spherical | 0.89 |  | 10.91
610 | Organic | Dendrimer | Active | Breast | Xenograft Heterotopic | Spherical | 0.89 |  | 7.13
611 | Organic | Polymeric | Passive | Colon | Allograft Heterotopic | Spherical | 1.69 | -1.3 | 1
612 | Organic | Polymeric | Passive | Liver | Allograft Heterotopic | Spherical | 2.06 | -20 | 0.02
613 | Inorganic | Gold | Active | Skin | Xenograft Orthotopic | Spherical | 1.49 |  | 2.52
614 | Organic | Liposome | Passive | Colon | Allograft Heterotopic | Spherical | 2.02 | -15 | 0.33
615 | Organic | Liposome | Passive | Colon | Allograft Heterotopic | Spherical | 2.01 | -39.5 | 0.28
616 | Organic | Polymeric | Passive | Cervix | Xenograft Heterotopic | Spherical | 2 | -4 | 1.36
617 | Organic | Polymeric | Passive | Cervix | Xenograft Heterotopic | Spherical | 2.04 | -4 | 1.37
618 | Organic | Polymeric | Passive | Cervix | Xenograft Heterotopic | Spherical | 2.18 | -4 | 1.63
619 | Organic | Polymeric | Passive | Cervix | Xenograft Heterotopic | Spherical | 2 | -4 | 2.32
620 | Organic | Polymeric | Passive | Cervix | Xenograft Heterotopic | Spherical | 1.54 | -4 | 0.34
621 | Inorganic | Other IM | Passive | Breast | Allograft Heterotopic | Spherical | 2.18 | -19 | 1.98
622 | Organic | Polymeric | Passive | Cervix | Allograft Heterotopic | Spherical | 2.03 |  | 0.35
623 | Organic | Polymeric | Passive | Colon | Xenograft Heterotopic | Other | 1.2 |  | 1.97
624 | Organic | Other OM | Passive | Liver | Allograft Heterotopic | Spherical | 2.06 | -31.8 | 0.08
625 | Organic | Polymeric | Passive | Breast | Allograft Orthotopic | Spherical | 2.05 | 10 | 0.28
626 | Organic | Other OM | Active | Breast | Allograft Orthotopic | Spherical | 2.15 | 21.7 | 0.04
627 | Organic | Dendrimer | Active | Other | Allograft Orthotopic | Spherical | 1.84 | 36.7 | 18.75
628 | Organic | Dendrimer | Passive | Other | Allograft Orthotopic | Spherical | 0.83 | 16.3 | 5.47
629 | Organic | Other OM | Passive | Breast | Allograft Heterotopic | Spherical | 2.26 | 34.4 | 0.28
630 | Inorganic | Gold | Passive | Breast | Allograft Heterotopic | Other | 1.8 | 10.2 | 3.07
631 | Inorganic | Gold | Passive | Breast | Allograft Heterotopic | Other | 1.98 | 18.7 | 0.52
632 | Organic | Polymeric | Active | Liver | Allograft Heterotopic | Spherical | 2.2 | -8.8 | 0.26
633 | Organic | Polymeric | Passive | Liver | Allograft Heterotopic | Spherical | 2.18 | -10.3 | 0.14
634 | Organic | Polymeric | Passive | Other | Allograft Orthotopic | Spherical | 2.19 |  | 0.12
635 | Organic | Polymeric | Passive | Other | Allograft Orthotopic | Spherical | 2.13 |  | 0.08
636 | Organic | Liposome | Passive | Breast | Allograft Heterotopic | Spherical | 2.11 | 5 | 0.59
637 | Organic | Liposome | Passive | Breast | Allograft Heterotopic | Spherical | 2.14 | -14 | 0.39
638 | Organic | Liposome | Passive | Breast | Allograft Heterotopic | Spherical | 1.95 | -40 | 0.2
639 | Organic | Polymeric | Passive | Liver | Allograft Heterotopic | Spherical | 1.31 | 3.9 | 0.01
640 | Inorganic | Gold | Passive | Prostate | Xenograft Heterotopic | Other | 1.7 | -9.2 | 5.76
641 | Inorganic | Gold | Passive | Prostate | Xenograft Heterotopic | Rod | 1.17 | -11 | 3.92
642 | Organic | Polymeric | Active | Liver | Xenograft Heterotopic | Spherical | 2.05 | -6.2 | 0.34
643 | Organic | Polymeric | Passive | Liver | Xenograft Heterotopic | Spherical | 2.04 | -5.1 | 0.22
644 | Organic | Polymeric | Passive | Colon | Allograft Heterotopic | Spherical | 2.02 | -4.8 | 0.55
645 | Organic | Polymeric | Active | Liver | Xenograft Heterotopic | Spherical | 2.17 | 0 | 0.47
646 | Organic | Polymeric | Passive | Liver | Xenograft Heterotopic | Spherical | 2.16 | 0 | 0.36
647 | Organic | Polymeric | Passive | Liver | Xenograft Heterotopic | Spherical | 2.16 | 0 | 0.36
648 | Organic | Other OM | Active | Liver | Xenograft Heterotopic | Spherical | 2 | -23.1 | 0.05
649 | Organic | Other OM | Active | Liver | Xenograft Heterotopic | Spherical | 2 | -23.1 | 0.05
650 | Organic | Dendrimer | Active | Colon | Allograft Heterotopic | Spherical | 2.17 | 18.4 | 56.89
651 | Organic | Dendrimer | Passive | Colon | Allograft Heterotopic | Spherical | 2.36 | 30.3 | 8.62
652 | Inorganic | Gold | Passive | Prostate | Xenograft Heterotopic | Spherical | 1.82 | -2.6 | 0.79
653 | Inorganic | Gold | Passive | Prostate | Xenograft Heterotopic | Spherical | 1.8 | -27.1 | 0.71
654 | Inorganic | Gold | Active | Prostate | Xenograft Heterotopic | Spherical | 1.86 | -2.9 | 0.85
655 | Inorganic | Gold | Passive | Prostate | Xenograft Heterotopic | Spherical | 1.78 | -10.6 | 0.07
656 | Inorganic | Other IM | Active | Cervix | Xenograft Heterotopic | Rod | 2.22 | -14.6 | 0.28
657 | Organic | Polymeric | Active | Lung | Xenograft Heterotopic | Spherical | 2.36 | 28.3 | 0.55
658 | Organic | Polymeric | Active | Lung | Xenograft Heterotopic | Spherical | 2.36 | 28.3 | 0.34
659 | Organic | Polymeric | Passive | Lung | Xenograft Heterotopic | Spherical | 2.03 | 35.6 | 0.28
660 | Organic | Polymeric | Passive | Lung | Xenograft Heterotopic | Spherical | 2.03 | 35.6 | 0.28
661 | Organic | Polymeric | Passive | Breast | Allograft Heterotopic | Spherical | 1.98 | 0 | 1.11
662 | Organic | Polymeric | Active | Liver | Allograft Heterotopic | Spherical | 2.12 | -2.3 | 0.37
663 | Organic | Polymeric | Passive | Liver | Allograft Heterotopic | Spherical | 2.1 | -7.4 | 0.37
664 | Organic | Other OM | Active | Prostate | Xenograft Heterotopic | Spherical | 2.1 |  | 0.26
665 | Organic | Polymeric | Passive | Liver | Allograft Heterotopic | Spherical | 2.26 | -22.6 | 7.32
666 | Inorganic | Other IM | Passive | Other | Allograft Orthotopic | Spherical | 2.05 | -9.8 | 0.87
667 | Inorganic | Other IM | Passive | Other | Allograft Orthotopic | Spherical | 2.16 | -12.7 | 0.65
668 | Inorganic | Other IM | Passive | Cervix | Xenograft Heterotopic | Spherical | 2.64 | -14.4 | 2.44
669 | Inorganic | Gold | Passive | Skin | Allograft Orthotopic | Spherical | 0.65 |  | 9
670 | Organic | Polymeric | Active | Liver | Allograft Heterotopic | Spherical | 2.18 | 0 | 1.58
671 | Organic | Polymeric | Passive | Liver | Allograft Heterotopic | Spherical | 2.18 | 0 | 0.95
672 | Organic | Polymeric | Active | Liver | Allograft Heterotopic | Spherical | 2.21 | 0 | 0.77
673 | Inorganic | Gold | Passive | Other | Xenograft Heterotopic | Spherical | 1.8 | 0 | 0.49
674 | Organic | Liposome | Active | Prostate | Xenograft Heterotopic | Spherical | 2.01 | -12.2 | 0.49
675 | Organic | Liposome | Passive | Prostate | Xenograft Heterotopic | Spherical | 1.97 | -32.2 | 0.19
676 | Organic | Other OM | Active | Liver | Allograft Heterotopic | Spherical | 2.12 | -8.2 | 0.1
677 | Organic | Other OM | Active | Liver | Allograft Heterotopic | Spherical | 2.26 | -20.3 | 0.08
678 | Organic | Other OM | Passive | Liver | Allograft Heterotopic | Spherical | 1.74 | -22.3 | 1.46
679 | Organic | Liposome | Active | Cervix | Xenograft Heterotopic | Spherical | 1.09 | 27.2 | 4.23
680 | Organic | Other OM | Active | Other | Allograft Orthotopic | Spherical | 2.15 | -31 | 4.42
681 | Organic | Other OM | Active | Other | Allograft Orthotopic | Spherical | 2.13 | -35.1 | 3.43
682 | Organic | Polymeric | Passive | Other | Allograft Heterotopic | Spherical | 1.11 |  | 1.95
683 | Organic | Polymeric | Passive | Other | Allograft Heterotopic | Spherical | 0.6 |  | 0.64
684 | Organic | Polymeric | Active | Breast | Xenograft Heterotopic | Spherical | 2.18 | -22.1 | 0.18
685 | Organic | Polymeric | Active | Liver | Allograft Heterotopic | Spherical | 2.17 |  | 0.31
686 | Organic | Polymeric | Passive | Liver | Allograft Heterotopic | Spherical | 2.16 |  | 0.23
687 | Organic | Other OM | Active | Lung | Xenograft Heterotopic | Spherical | 2.21 | -31.1 | 0.12
688 | Inorganic | Gold | Passive | Prostate | Xenograft Heterotopic | Rod | 1.18 | -10 | 1.66
689 | Inorganic | Gold | Active | Prostate | Xenograft Heterotopic | Rod | 1.18 | -44.1 | 0.33
690 | Organic | Polymeric | Passive | Skin | Allograft Orthotopic | Spherical | 2.22 | -36.7 | 0.18
691 | Organic | Other OM | Passive | Breast | Allograft Heterotopic | Spherical | 2.13 | -27.1 | 0.06
692 | Organic | Other OM | Active | Other | Allograft Orthotopic | Plate | 1.51 | -6 | 0.2
693 | Organic | Other OM | Passive | Other | Allograft Orthotopic | Plate | 1.51 | -6 | 0.14
694 | Organic | Polymeric | Passive | Colon | Xenograft Heterotopic | Spherical | 1.98 | -13 | 0.53
695 | Organic | Polymeric | Active | Skin | Allograft Orthotopic | Spherical | 2.18 | 0 | 0.82
696 | Organic | Polymeric | Passive | Skin | Allograft Orthotopic | Spherical | 2.18 | 0 | 0.45
697 | Organic | Polymeric | Passive | Breast | Allograft Orthotopic | Spherical | 2.16 | -22.7 | 0.22
698 | Inorganic | Other IM | Passive | Colon | Allograft Heterotopic | Spherical | 1.9 | -0.5 | 2.44
699 | Inorganic | Silica | Passive | Breast | Allograft Orthotopic | Spherical | 2.41 | -27.6 | 0.26
700 | Organic | Polymeric | Active | Liver | Allograft Heterotopic | Spherical | 2.24 | 8.7 | 0.25
701 | Organic | Polymeric | Passive | Liver | Allograft Heterotopic | Spherical | 2.22 | 12.3 | 0.16
702 | Inorganic | Gold | Passive | Ovary | Xenograft Orthotopic | Rod | 1 | 1.1 | 1.69
703 | Inorganic | Gold | Passive | Ovary | Xenograft Orthotopic | Spherical | 1.95 | -27.1 | 10.28
704 | Organic | Other OM | Active | Liver | Allograft Heterotopic | Spherical | 2.34 | -38 | 0.61
705 | Organic | Other OM | Passive | Liver | Allograft Heterotopic | Spherical | 2.31 | -26.9 | 0.52
706 | Organic | Other OM | Passive | Liver | Allograft Heterotopic | Spherical | 2.27 | -19 | 0.008
707 | Organic | Liposome | Passive | Breast | Xenograft Heterotopic | Plate | 1.75 | 0 | 0.45
708 | Organic | Polymeric | Passive | Breast | Allograft Heterotopic | Spherical | 1.31 | -2 | 0.86
709 | Organic | Polymeric | Active | Liver | Allograft Heterotopic | Spherical | 2.3 | -20.4 | 3.22
710 | Organic | Polymeric | Active | Liver | Allograft Heterotopic | Spherical | 2.44 | -23.5 | 2.63
711 | Organic | Polymeric | Active | Liver | Allograft Heterotopic | Spherical | 2.54 | -27.2 | 1.16
712 | Organic | Polymeric | Passive | Liver | Allograft Heterotopic | Spherical | 2.19 | -23.7 | 4.64
713 | Organic | Polymeric | Passive | Liver | Allograft Heterotopic | Spherical | 2.41 | -23.7 | 3.13
714 | Organic | Other OM | Active | Breast | Xenograft Heterotopic | Spherical | 1.95 | -15.6 | 1.46
715 | Inorganic | Silica | Passive | Liver | Xenograft Heterotopic | Spherical | 2.32 | 27 | 1.08
716 | Organic | Liposome | Passive | Other | Xenograft Heterotopic | Spherical | 2.06 | -36.4 | 0.31
717 | Inorganic | Silica | Passive | Skin | Allograft Orthotopic | Spherical | 2.39 | -11.7 | 9.42
718 | Inorganic | Gold | Passive | Skin | Xenograft Orthotopic | Spherical | 1.92 | 0 | 1.07
719 | Inorganic | Gold | Passive | Skin | Xenograft Orthotopic | Spherical | 1.6 | 0 | 2.18
720 | Inorganic | Gold | Passive | Skin | Xenograft Orthotopic | Spherical | 1.79 | 0 | 1.83
721 | Inorganic | Gold | Passive | Skin | Xenograft Orthotopic | Spherical | 2 | 0 | 1.15
722 | Inorganic | Gold | Passive | Skin | Xenograft Orthotopic | Spherical | 1.35 | 0 | 0.03
723 | Organic | Polymeric | Active | Lung | Xenograft Heterotopic | Spherical | 2.27 | 21.1 | 26.47
724 | Organic | Polymeric | Passive | Lung | Xenograft Heterotopic | Spherical | 2.22 | 25.1 | 12.14
725 | Organic | Liposome | Passive | Other | Xenograft Heterotopic | Spherical | 2.05 | -39.7 | 5.26
726 | Organic | Polymeric | Passive | Breast | Allograft Heterotopic | Spherical | 2.09 | -15 | 1.62
727 | Organic | Liposome | Active | Ovary | Xenograft Heterotopic | Spherical | 1.9 | -36.9 | 0.33
728 | Organic | Liposome | Passive | Ovary | Xenograft Heterotopic | Spherical | 1.76 | 34.5 | 0.22
729 | Organic | Polymeric | Passive | Liver | Allograft Heterotopic | Spherical | 2.03 | 23.3 | 1.02
730 | Organic | Polymeric | Active | Liver | Allograft Heterotopic | Spherical | 2.28 | 26.1 | 0.75
731 | Organic | Other OM | Passive | Liver | Allograft Heterotopic | Rod | 2.23 | 24.2 | 0.99
732 | Organic | Polymeric | Passive | Liver | Xenograft Heterotopic | Spherical | 1.27 | -1.8 | 1.14
733 | Inorganic | Silica | Passive | Breast | Allograft Orthotopic | Spherical | 2.03 | -14 | 2.38
734 | Organic | Polymeric | Passive | Liver | Allograft Heterotopic | Spherical | 2.14 | -15.6 | 0.34
735 | Organic | Polymeric | Passive | Liver | Allograft Heterotopic | Spherical | 2.11 | -9.1 | 0.27
736 | Organic | Polymeric | Active | Breast | Xenograft Orthotopic | Spherical | 2.08 | -2.4 | 0.2
737 | Inorganic | Iron Oxide | Active | Skin | Xenograft Orthotopic | Spherical | 1.39 | -28.6 | 1.17
738 | Organic | Other OM | Passive | Lung | Xenograft Heterotopic | Spherical | 1.73 | 0 | 0.25
739 | Organic | Liposome | Passive | Breast | Xenograft Heterotopic | Spherical | 2.05 | -53.2 | 0.13
740 | Organic | Liposome | Passive | Breast | Xenograft Heterotopic | Spherical | 2.36 | -52.4 | 0.09
741 | Organic | Liposome | Passive | Breast | Xenograft Heterotopic | Spherical | 2.58 | -53.9 | 0.07
742 | Inorganic | Silica | Active | Breast | Allograft Orthotopic | Rod | 2.32 | 24.1 | 22.71
743 | Inorganic | Silica | Passive | Breast | Allograft Orthotopic | Rod | 2.32 | 24.1 | 8.26
744 | Organic | Polymeric | Passive | Prostate | Xenograft Heterotopic | Spherical | 1.98 | 0 | 4.42
745 | Organic | Polymeric | Active | Cervix | Xenograft Heterotopic | Spherical | 1.3 | 5 | 3.73
746 | Organic | Polymeric | Passive | Cervix | Xenograft Heterotopic | Spherical | 1.3 | 5 | 1.83
747 | Organic | Polymeric | Passive | Colon | Allograft Heterotopic | Spherical | 2.08 | -18 | 0.26
748 | Inorganic | Other IM | Passive | Colon | Allograft Heterotopic | Spherical | 1.69 | 0 | 0.4
749 | Organic | Polymeric | Passive | Other | Allograft Orthotopic | Spherical | 2.45 | -9.7 | 0.15
750 | Inorganic | Other IM | Active | Breast | Xenograft Heterotopic | Spherical | 2.31 | -25.5 | 0.12
751 | Inorganic | Iron Oxide | Active | Breast | Xenograft Heterotopic | Spherical | 1.2 |  | 3.7
752 | Organic | Polymeric | Passive | Cervix | Xenograft Heterotopic | Spherical | 2.21 | -19.6 | 21.12
753 | Organic | Polymeric | Passive | Cervix | Xenograft Heterotopic | Spherical | 2.07 | -13.7 | 19.37
754 | Organic | Dendrimer | Active | Breast | Allograft Heterotopic | Spherical | 1.84 | -2.1 | 10.15
755 | Organic | Polymeric | Passive | Breast | Xenograft Heterotopic | Spherical | 2.03 | 0 | 3.86
756 | Organic | Polymeric | Passive | Breast | Xenograft Heterotopic | Spherical | 1.96 | 0 | 3.25
757 | Organic | Polymeric | Passive | Breast | Xenograft Heterotopic | Spherical | 1.96 | 0 | 3.43
758 | Organic | Polymeric | Passive | Breast | Xenograft Heterotopic | Spherical | 2.03 | 0 | 3.37
759 | Organic | Polymeric | Passive | Breast | Xenograft Heterotopic | Spherical | 2.03 | 0 | 2.9
760 | Organic | Polymeric | Passive | Breast | Xenograft Heterotopic | Spherical | 1.96 | 0 | 2.22
761 | Organic | Polymeric | Passive | Breast | Xenograft Heterotopic | Spherical | 2.01 | 0 | 2.31
762 | Organic | Polymeric | Passive | Breast | Xenograft Heterotopic | Spherical | 2.01 | 0 | 2.31
763 | Organic | Polymeric | Passive | Breast | Xenograft Heterotopic | Spherical | 2.01 | 0 | 2.04
764 | Organic | Polymeric | Passive | Breast | Xenograft Heterotopic | Spherical | 2.07 | 0 | 1.96
765 | Organic | Polymeric | Passive | Breast | Xenograft Heterotopic | Spherical | 2.07 | 0 | 1.82
766 | Organic | Polymeric | Passive | Breast | Xenograft Heterotopic | Spherical | 2.07 | 0 | 1.52
767 | Organic | Other OM | Passive | Lung | Xenograft Heterotopic | Spherical | 2.09 | -13.2 | 1.07
768 | Inorganic | Silica | Passive | Colon | Allograft Heterotopic | Spherical | 1.27 |  | 0.36
769 | Inorganic | Silica | Active | Cervix | Xenograft Heterotopic | Spherical | 2.1 | -31.6 | 3.22
770 | Inorganic | Silica | Passive | Other | Allograft Orthotopic | Spherical | 2.35 | -17.9 | 8.27
771 | Organic | Other OM | Passive | Skin | Allograft Orthotopic | Rod | 2.28 | -10.1 | 0.13
772 | Inorganic | Iron Oxide | Active | Prostate | Xenograft Heterotopic | Spherical | 2.14 | -11.6 | 0.52
773 | Inorganic | Iron Oxide | Active | Brain | Xenograft Heterotopic | Spherical | 1.83 |  | 0.45
774 | Inorganic | Iron Oxide | Passive | Brain | Xenograft Heterotopic | Spherical | 1.83 |  | 0.21
775 | Inorganic | Iron Oxide | Passive | Breast | Allograft Heterotopic | Spherical | 1.71 |  | 1.3
776 | Inorganic | Silica | Active | Brain | Xenograft Heterotopic | Spherical | 2.35 | -3.5 | 1.49
777 | Inorganic | Silica | Passive | Brain | Xenograft Heterotopic | Spherical | 2.34 | -3.6 | 0.84
778 | Inorganic | Silica | Passive | Breast | Allograft Heterotopic | Spherical | 1.77 | -7.4 | 0.37
779 | Inorganic | Gold | Passive | Colon | Allograft Heterotopic | Rod | 1.48 | 0 | 2.39
780 | Inorganic | Silica | Active | Brain | Xenograft Heterotopic | Spherical | 2.11 | -10.2 | 1.58
781 | Inorganic | Silica | Passive | Brain | Xenograft Heterotopic | Spherical | 2.1 | -10.9 | 0.54
782 | Inorganic | Silica | Active | Breast | Allograft Heterotopic | Spherical | 2.29 | -5.1 | 1.86
783 | Inorganic | Silica | Passive | Breast | Allograft Heterotopic | Spherical | 2.29 | -5.1 | 0.69
784 | Inorganic | Silica | Active | Breast | Allograft Heterotopic | Spherical | 2.24 | -3.3 | 1.14
785 | Inorganic | Silica | Passive | Breast | Allograft Heterotopic | Spherical | 2.24 | -3.3 | 0.52
786 | Inorganic | Silica | Active | Skin | Xenograft Orthotopic | Spherical | 0.85 | -3 | 0.32
787 | Inorganic | Silica | Passive | Skin | Xenograft Orthotopic | Spherical | 0.83 | 0 | 0.17
788 | Inorganic | Silica | Active | Breast | Allograft Heterotopic | Spherical | 2.23 | -2.7 | 1.24
789 | Inorganic | Silica | Passive | Breast | Allograft Heterotopic | Spherical | 2.18 | -2.3 | 0.62
790 | Inorganic | Gold | Passive | Breast | Allograft Heterotopic | Rod | 1.62 | -0.1 | 0.99
791 | Inorganic | Gold | Passive | Breast | Allograft Heterotopic | Spherical | 0.86 | -23.5 | 0.61
792 | Inorganic | Gold | Passive | Breast | Allograft Heterotopic | Rod | 1.65 | -14.1 | 0.47
793 | Inorganic | Gold | Passive | Breast | Allograft Heterotopic | Rod | 1.31 | -20.2 | 0.31
794 | Inorganic | Other IM | Active | Cervix | Xenograft Heterotopic | Spherical | 1.73 | -12.4 | 6.67
795 | Inorganic | Other IM | Active | Brain | Xenograft Heterotopic | Spherical | 1.51 |  | 4.87
796 | Inorganic | Other IM | Passive | Pancreas | Xenograft Heterotopic | Other | 2.28 | -21.9 | 0.44
797 | Inorganic | Gold | Passive | Brain | Xenograft Heterotopic | Spherical | 1.58 | -5 | 7.44
798 | Inorganic | Gold | Active | Brain | Xenograft Heterotopic | Spherical | 1.62 | -5 | 4.18
799 | Inorganic | Other IM | Passive | Colon | Allograft Heterotopic | Spherical | 1.9 | -0.5 | 0.46
800 | Inorganic | Other IM | Active | Lung | Xenograft Heterotopic | Spherical | 2 | 3 | 19.7
801 | Inorganic | Iron Oxide | Active | Breast | Xenograft Heterotopic | Spherical | 1.3 |  | 7.2
802 | Organic | Polymeric | Passive | Lung | Allograft Heterotopic | Spherical | 1.56 | -8.5 | 1.56
803 | Organic | Polymeric | Active | Breast | Allograft Heterotopic | Spherical | 1.57 |  | 1.2
804 | Organic | Polymeric | Passive | Breast | Allograft Heterotopic | Spherical | 1.57 |  | 0.64
805 | Inorganic | Gold | Active | Breast | Xenograft Heterotopic | Other | 1.84 | -9.3 | 1.77
806 | Organic | Polymeric | Passive | Skin | Xenograft Orthotopic | Spherical | 1.86 | -0.5 | 1.84
807 | Organic | Polymeric | Passive | Skin | Xenograft Orthotopic | Spherical | 1.86 | -0.5 | 1.19
808 | Organic | Polymeric | Passive | Breast | Xenograft Heterotopic | Spherical | 1.35 | -1.48 | 0.65
809 | Organic | Polymeric | Active | Skin | Xenograft Orthotopic | Other | 1.94 | -24.2 | 0.06
810 | Organic | Polymeric | Passive | Skin | Xenograft Orthotopic | Other | 1.95 | -7 | 0.03
811 | Organic | Polymeric | Passive | Ovary | Xenograft Heterotopic | Rod | 2.36 | -3.2 | 0.49
812 | Organic | Polymeric | Passive | Ovary | Xenograft Heterotopic | Other | 2.42 | -3.4 | 0.48
813 | Organic | Polymeric | Passive | Lung | Xenograft Heterotopic | Rod | 2.33 | -3.4 | 0.91
814 | Organic | Polymeric | Passive | Lung | Xenograft Heterotopic | Rod | 2.33 | -3.1 | 0.91
815 | Organic | Polymeric | Active | Breast | Xenograft Heterotopic | Spherical | 2.44 | -12.1 | 3.23
816 | Organic | Polymeric | Passive | Breast | Xenograft Heterotopic | Spherical | 2.34 | -14.3 | 0.48
817 | Organic | Polymeric | Passive | Pancreas | Xenograft Heterotopic | Spherical | 1.48 | -2.3 | 1.35
818 | Organic | Polymeric | Passive | Colon | Allograft Heterotopic | Spherical | 1.84 | -0.9 | 1.17
819 | Organic | Polymeric | Passive | Colon | Allograft Heterotopic | Spherical | 1.73 | -1.6 | 1.11
820 | Organic | Polymeric | Passive | Colon | Allograft Heterotopic | Spherical | 1.48 | -2.3 | 1.71
821 | Organic | Polymeric | Passive | Colon | Allograft Heterotopic | Spherical | 2.04 | 0.2 | 0.99
822 | Organic | Polymeric | Passive | Pancreas | Xenograft Heterotopic | Spherical | 1.73 | -1.6 | 0.85
823 | Organic | Polymeric | Passive | Pancreas | Xenograft Heterotopic | Spherical | 2.04 | 0.2 | 0.47
824 | Organic | Polymeric | Passive | Pancreas | Xenograft Heterotopic | Spherical | 1.84 | -0.9 | 0.5
825 | Inorganic | Gold | Active | Skin | Xenograft Orthotopic | Spherical | 1.69 | -0.6 | 29.88
826 | Inorganic | Gold | Active | Skin | Xenograft Orthotopic | Spherical | 1.78 | -11 | 30.24
827 | Inorganic | Gold | Active | Skin | Xenograft Orthotopic | Spherical | 2 | -9 | 29.78
828 | Inorganic | Gold | Passive | Skin | Xenograft Orthotopic | Spherical | 1.67 | -6.7 | 23.4
829 | Inorganic | Gold | Passive | Skin | Xenograft Orthotopic | Spherical | 1.81 | -15 | 17.52
830 | Inorganic | Gold | Passive | Skin | Xenograft Orthotopic | Spherical | 2.02 | -10 | 14.77
831 | Inorganic | Gold | Active | Skin | Xenograft Orthotopic | Spherical | 2.24 | -5 | 11.15
832 | Inorganic | Gold | Passive | Skin | Xenograft Orthotopic | Spherical | 2.22 | -6 | 6.41
833 | Organic | Polymeric | Active | Breast | Allograft Heterotopic | Spherical | 1.85 | 4 | 0.92
834 | Organic | Polymeric | Active | Breast | Allograft Heterotopic | Spherical | 1.94 | 2 | 0.77
835 | Organic | Polymeric | Passive | Breast | Allograft Heterotopic | Spherical | 1.81 | 3 | 0.41
836 | Organic | Polymeric | Passive | Colon | Allograft Heterotopic | Spherical | 1.95 | -1 | 0.36
837 | Organic | Polymeric | Passive | Colon | Allograft Heterotopic | Spherical | 1.94 | -0.5 | 0.22
838 | Organic | Polymeric | Active | Cervix | Xenograft Heterotopic | Spherical | 1.89 | -7 | 1.15
839 | Organic | Polymeric | Active | Cervix | Xenograft Heterotopic | Spherical | 1.96 | -9.3 | 1.15
840 | Organic | Polymeric | Active | Cervix | Xenograft Heterotopic | Spherical | 1.84 | -2 | 1.07
841 | Organic | Polymeric | Active | Cervix | Xenograft Heterotopic | Spherical | 1.86 | -2.3 | 1.02
842 | Organic | Polymeric | Passive | Cervix | Xenograft Heterotopic | Spherical | 1.81 | -0.4 | 0.88
843 | Organic | Polymeric | Active | Cervix | Xenograft Heterotopic | Spherical | 1.84 | -1.1 | 0.89
844 | Organic | Polymeric | Passive | Colon | Allograft Heterotopic | Spherical | 1.6 | -2 | 2.02
845 | Organic | Polymeric | Active | Breast | Allograft Orthotopic | Spherical | 1.35 | 0 | 5.82
846 | Organic | Polymeric | Passive | Colon | Allograft Heterotopic | Spherical | 1.81 | -2 | 1.35
847 | Organic | Polymeric | Passive | Other | Allograft Heterotopic | Spherical | 2.35 |  | 2.45
848 | Organic | Polymeric | Passive | Cervix | Xenograft Heterotopic | Spherical | 1.3 |  | 0.34
849 | Organic | Polymeric | Active | Cervix | Xenograft Heterotopic | Spherical | 1.3 |  | 0.25
850 | Organic | Polymeric | Passive | Breast | Allograft Heterotopic | Spherical | 2.13 | -15.8 | 0.91
851 | Inorganic | Gold | Passive | Brain | Xenograft Heterotopic | Spherical | 0.79 |  | 1.34
852 | Organic | Polymeric | Passive | Liver | Allograft Heterotopic | Spherical | 2.17 | -13.2 | 12.47
853 | Organic | Polymeric | Passive | Liver | Allograft Heterotopic | Spherical | 2.2 | -23.2 | 10.56
854 | Organic | Polymeric | Passive | Liver | Allograft Heterotopic | Spherical | 2.19 | -38.4 | 9.9
855 | Organic | Polymeric | Passive | Liver | Allograft Heterotopic | Spherical | 2.18 | 34.6 | 5.09
856 | Organic | Polymeric | Passive | Liver | Allograft Heterotopic | Spherical | 2.66 | -25.1 | 4.74
857 | Organic | Polymeric | Passive | Liver | Allograft Heterotopic | Spherical | 2.18 | 25.5 | 4.16
858 | Organic | Polymeric | Passive | Liver | Allograft Heterotopic | Spherical | 2.18 | 14.8 | 2.85
859 | Organic | Polymeric | Passive | Liver | Allograft Heterotopic | Spherical | 2.48 | 24.4 | 2.78
860 | Organic | Polymeric | Passive | Colon | Allograft Heterotopic | Spherical | 1.6 | -4 | 1.81
861 | Organic | Polymeric | Passive | Breast | Allograft Heterotopic | Spherical | 2.44 | 16.4 | 3.64
862 | Organic | Polymeric | Passive | Breast | Allograft Heterotopic | Spherical | 2.6 | 38.1 | 0.67
863 | Organic | Other OM | Active | Breast | Allograft Heterotopic | Plate | 1.57 | -2 | 1.24
864 | Organic | Other OM | Passive | Breast | Allograft Heterotopic | Plate | 1.42 | -16.4 | 0.64
865 | Organic | Other OM | Active | Breast | Allograft Heterotopic | Plate | 1.43 | -0.1 | 1.18
866 | Organic | Other OM | Passive | Breast | Allograft Heterotopic | Plate | 1.34 | -9.5 | 0.52
867 | Organic | Other OM | Passive | Skin | Allograft Orthotopic | Plate | 1.95 | -30 | 8.07
868 | Organic | Other OM | Active | Brain | Xenograft Heterotopic | Plate | 1.52 | -5 | 0.56
869 | Organic | Other OM | Passive | Brain | Xenograft Heterotopic | Plate | 1.44 | -9.5 | 0.3
870 | Organic | Other OM | Active | Breast | Allograft Heterotopic | Plate | 1.43 | -0.1 | 1.06
871 | Organic | Other OM | Passive | Breast | Allograft Heterotopic | Plate | 1.34 | -9.5 | 0.75
872 | Organic | Other OM | Active | Brain | Xenograft Heterotopic | Rod | 0.4 |  | 3.97
873 | Organic | Other OM | Active | Brain | Xenograft Heterotopic | Rod | 0.4 |  | 1.44
874 | Organic | Other OM | Passive | Brain | Xenograft Heterotopic | Rod | 0.4 |  | 1.29
875 | Organic | Other OM | Passive | Brain | Xenograft Heterotopic | Rod | 0.4 |  | 0.85
876 | Organic | Liposome | Passive | Cervix | Xenograft Orthotopic | Spherical | 1.98 | -59.4 | 2.2
877 | Inorganic | Gold | Passive | Prostate | Xenograft Heterotopic | Spherical | 1.44 |  | 0.14
878 | Organic | Liposome | Passive | Breast | Allograft Orthotopic | Spherical | 1.9 | -36.1 | 0.17
879 | Organic | Liposome | Active | Breast | Allograft Heterotopic | Spherical | 2.59 | 20 | 1.73
880 | Organic | Liposome | Passive | Breast | Allograft Orthotopic | Spherical | 2.08 | 0 | 1.14
881 | Organic | Liposome | Passive | Kidney | Xenograft Heterotopic | Spherical | 1.4 | -3 | 0.12
882 | Organic | Liposome | Passive | Kidney | Xenograft Heterotopic | Spherical | 1.97 | -6 | 0.1
883 | Organic | Liposome | Passive | Kidney | Xenograft Heterotopic | Spherical | 1.71 | -4 | 0.06
884 | Organic | Liposome | Active | Colon | Allograft Heterotopic | Spherical | 2.35 |  | 1.1
885 | Organic | Liposome | Passive | Colon | Allograft Heterotopic | Spherical | 2.23 |  | 0.65
886 | Inorganic | Gold | Passive | Cervix | Xenograft Heterotopic | Spherical | 1.23 | -9.8 | 1.55
887 | Inorganic | Gold | Passive | Cervix | Xenograft Heterotopic | Spherical | 1.49 | -10.5 | 0.86
888 | Organic | Liposome | Passive | Colon | Allograft Heterotopic | Spherical | 2.07 | 0 | 0.61
889 | Organic | Liposome | Passive | Other | Xenograft Heterotopic | Spherical | 2.3 | -2 | 0.96
890 | Organic | Liposome | Passive | Skin | Xenograft Orthotopic | Spherical | 2 | 0 | 1.59